## Sheet1
Time [s] | Test Time [s] | Step Time [s] | Capacity [Ah] | Energy [Wh] | Current [A] | Voltage [V]
0 | 131786.72 | 0.03 | 4.141e-05 | 0.00016712 | 5.00404 | 4.0346
0.34 | 131787.06 | 0.37002 | 0.00051365 | 0.00206861 | 5.00008 | 4.0235
1.87 | 131788.59 | 1.90002 | 0.00263867 | 0.0106054 | 5.00008 | 4.0128
4.84 | 131791.56 | 4.87002 | 0.00676369 | 0.0271355 | 4.99992 | 4.0021
9.06 | 131795.78 | 9.09 | 0.0126248 | 0.0505616 | 4.99992 | 3.9918
14.48 | 131801.2 | 14.50998 | 0.0201526 | 0.0805712 | 5.00008 | 3.9815
21.36 | 131808.08 | 21.39 | 0.0297082 | 0.118567 | 5.00008 | 3.9713
29.8 | 131816.52 | 29.83002 | 0.0414305 | 0.16506 | 4.99977 | 3.9612
40.14 | 131826.86 | 40.17 | 0.0557917 | 0.221875 | 5.00023 | 3.9512
52.85 | 131839.57 | 52.87998 | 0.0734445 | 0.291535 | 4.99977 | 3.9411
69.25 | 131855.97 | 69.28002 | 0.0962224 | 0.381185 | 5.00053 | 3.9309
89.99 | 131876.71 | 90.01998 | 0.125028 | 0.494266 | 5.00008 | 3.9208
117.59 | 131904.31 | 117.61998 | 0.163362 | 0.644361 | 5.00038 | 3.9106
147.59 | 131934.31 | 147.61998 | 0.205028 | 0.807128 | 5.00008 | 3.902
177.59 | 131964.31 | 177.61998 | 0.246695 | 0.96958 | 4.99992 | 3.8956
207.59 | 131994.31 | 207.61998 | 0.288362 | 1.13177 | 4.99977 | 3.8897
237.59 | 132024.31 | 237.61998 | 0.330029 | 1.29373 | 5.00008 | 3.8842
267.59 | 132054.31 | 267.61998 | 0.371696 | 1.45547 | 5.00008 | 3.8791
297.59 | 132084.31 | 297.61998 | 0.413363 | 1.617 | 5.00008 | 3.8743
327.59 | 132114.31 | 327.61998 | 0.455029 | 1.77833 | 4.99977 | 3.8695
357.59 | 132144.31 | 357.61998 | 0.496696 | 1.93946 | 4.99962 | 3.8648
387.59 | 132174.31 | 387.61998 | 0.538363 | 2.10038 | 4.99992 | 3.8596
417.59 | 132204.31 | 417.61998 | 0.58003 | 2.2611 | 4.99992 | 3.8546
447.59 | 132234.31 | 447.61998 | 0.621697 | 2.4216 | 4.99992 | 3.8492
477.59 | 132264.31 | 477.61998 | 0.663363 | 2.58187 | 5.00008 | 3.8434
507.59 | 132294.31 | 507.61998 | 0.70503 | 2.74189 | 5.00023 | 3.8373
537.59 | 132324.31 | 537.61998 | 0.746697 | 2.90164 | 4.99992 | 3.8305
567.59 | 132354.31 | 567.61998 | 0.788364 | 3.06111 | 5.00008 | 3.8233
597.59 | 132384.31 | 597.61998 | 0.830031 | 3.22025 | 5.00023 | 3.8155
627.59 | 132414.31 | 627.61998 | 0.871698 | 3.37906 | 5.00023 | 3.8071
657.59 | 132444.31 | 657.61998 | 0.913364 | 3.53751 | 4.99992 | 3.7983
687.59 | 132474.31 | 687.61998 | 0.955031 | 3.69559 | 5.00008 | 3.7891
717.59 | 132504.31 | 717.61998 | 0.996698 | 3.85327 | 4.99977 | 3.7795
747.59 | 132534.31 | 747.61998 | 1.03836 | 4.01055 | 5.00008 | 3.7699
777.59 | 132564.31 | 777.61998 | 1.08003 | 4.16742 | 5.00023 | 3.7601
807.59 | 132594.31 | 807.61998 | 1.1217 | 4.3239 | 4.99992 | 3.7507
837.59 | 132624.31 | 837.61998 | 1.16337 | 4.47998 | 5.00023 | 3.7411
867.59 | 132654.31 | 867.61998 | 1.20503 | 4.63567 | 4.99992 | 3.7319
897.59 | 132684.31 | 897.61998 | 1.2467 | 4.79099 | 5.00038 | 3.7229
927.59 | 132714.31 | 927.61998 | 1.28837 | 4.94593 | 5.00023 | 3.7142
957.59 | 132744.31 | 957.61998 | 1.33003 | 5.10051 | 4.99992 | 3.7055
987.59 | 132774.31 | 987.61998 | 1.3717 | 5.25473 | 5.00008 | 3.6968
1017.59 | 132804.31 | 1017.61998 | 1.41337 | 5.40861 | 4.99992 | 3.6889
1047.59 | 132834.31 | 1047.61998 | 1.45503 | 5.56215 | 5.00008 | 3.6808
1077.59 | 132864.31 | 1077.61998 | 1.4967 | 5.71535 | 4.99992 | 3.6724
1107.59 | 132894.31 | 1107.61998 | 1.53837 | 5.86821 | 4.99977 | 3.6646
1137.59 | 132924.31 | 1137.61998 | 1.58003 | 6.02073 | 5.00053 | 3.6564
1167.59 | 132954.31 | 1167.61998 | 1.6217 | 6.17291 | 5.00023 | 3.6483
1197.59 | 132984.31 | 1197.61998 | 1.66337 | 6.32475 | 5.00008 | 3.64
1227.59 | 133014.31 | 1227.61998 | 1.70503 | 6.47624 | 5.00053 | 3.6315
1257.59 | 133044.31 | 1257.61998 | 1.7467 | 6.62738 | 4.99992 | 3.6229
1287.59 | 133074.31 | 1287.61998 | 1.78837 | 6.77816 | 4.99992 | 3.6144
1317.59 | 133104.31 | 1317.61998 | 1.83003 | 6.92858 | 5.00023 | 3.6054
1347.59 | 133134.31 | 1347.61998 | 1.8717 | 7.07863 | 5.00023 | 3.5966
1377.59 | 133164.31 | 1377.61998 | 1.91337 | 7.2283 | 5.00023 | 3.5875
1407.59 | 133194.31 | 1407.61998 | 1.95503 | 7.3776 | 5.00008 | 3.5785
1437.59 | 133224.31 | 1437.61998 | 1.9967 | 7.52651 | 5.00008 | 3.5689
1467.59 | 133254.31 | 1467.61998 | 2.03837 | 7.67503 | 4.99962 | 3.5599
1497.59 | 133284.31 | 1497.61998 | 2.08004 | 7.82316 | 5.00008 | 3.5502
1527.59 | 133314.31 | 1527.61998 | 2.1217 | 7.9709 | 5.00023 | 3.5409
1557.59 | 133344.31 | 1557.61998 | 2.16337 | 8.11824 | 4.99962 | 3.5315
1587.59 | 133374.31 | 1587.61998 | 2.20504 | 8.26519 | 5.00023 | 3.5222
1617.59 | 133404.31 | 1617.61998 | 2.2467 | 8.41176 | 5.00023 | 3.5128
1647.59 | 133434.31 | 1647.61998 | 2.28837 | 8.55793 | 4.99992 | 3.5035
1677.59 | 133464.31 | 1677.61998 | 2.33004 | 8.70373 | 5.00053 | 3.4945
1707.59 | 133494.31 | 1707.61998 | 2.3717 | 8.84916 | 5.00008 | 3.4858
1737.59 | 133524.31 | 1737.61998 | 2.41337 | 8.99422 | 4.99992 | 3.4771
1767.59 | 133554.31 | 1767.61998 | 2.45504 | 9.13893 | 4.99977 | 3.4687
1797.59 | 133584.31 | 1797.61998 | 2.4967 | 9.28329 | 4.99977 | 3.4606
1827.59 | 133614.31 | 1827.61998 | 2.53837 | 9.42733 | 4.99977 | 3.453
1857.59 | 133644.31 | 1857.61998 | 2.58004 | 9.57104 | 4.99916 | 3.4455
1887.59 | 133674.31 | 1887.61998 | 2.6217 | 9.71445 | 4.99992 | 3.4382
1917.59 | 133704.31 | 1917.61998 | 2.66337 | 9.85756 | 4.99992 | 3.431
1947.59 | 133734.31 | 1947.61998 | 2.70504 | 10.0004 | 4.99992 | 3.4241
1977.59 | 133764.31 | 1977.61998 | 2.7467 | 10.1429 | 4.99977 | 3.4179
2007.59 | 133794.31 | 2007.61998 | 2.78837 | 10.2852 | 5.00008 | 3.4115
2037.59 | 133824.31 | 2037.61998 | 2.83004 | 10.4272 | 5.00023 | 3.4052
2067.59 | 133854.31 | 2067.61998 | 2.87171 | 10.569 | 4.99992 | 3.3993
2097.59 | 133884.31 | 2097.61998 | 2.91337 | 10.7105 | 4.99977 | 3.3931
2127.59 | 133914.31 | 2127.61998 | 2.95504 | 10.8518 | 4.99992 | 3.3875
2157.59 | 133944.31 | 2157.61998 | 2.99671 | 10.9928 | 5.00008 | 3.3816
2187.59 | 133974.31 | 2187.61998 | 3.03837 | 11.1336 | 4.99992 | 3.3759
2217.59 | 134004.31 | 2217.61998 | 3.08004 | 11.2741 | 5.00038 | 3.3704
2247.59 | 134034.31 | 2247.61998 | 3.12171 | 11.4144 | 4.99992 | 3.3648
2277.59 | 134064.31 | 2277.61998 | 3.16337 | 11.5545 | 5.00023 | 3.3591
2307.59 | 134094.31 | 2307.61998 | 3.20504 | 11.6944 | 5.00023 | 3.3535
2337.59 | 134124.31 | 2337.61998 | 3.24671 | 11.834 | 5.00038 | 3.348
2367.59 | 134154.31 | 2367.61998 | 3.28837 | 11.9734 | 5.00008 | 3.3422
2397.59 | 134184.31 | 2397.61998 | 3.33004 | 12.1125 | 5.00023 | 3.3365
2427.59 | 134214.31 | 2427.61998 | 3.37171 | 12.2514 | 5.00023 | 3.3306
2457.59 | 134244.31 | 2457.61998 | 3.41337 | 12.3901 | 4.99992 | 3.3246
2487.59 | 134274.31 | 2487.61998 | 3.45504 | 12.5285 | 4.99992 | 3.3185
2517.59 | 134304.31 | 2517.61998 | 3.49671 | 12.6666 | 5.00053 | 3.3126
2547.59 | 134334.31 | 2547.61998 | 3.53837 | 12.8045 | 5.00023 | 3.306
2577.59 | 134364.31 | 2577.61998 | 3.58004 | 12.9422 | 5.00023 | 3.2996
2607.59 | 134394.31 | 2607.61998 | 3.62171 | 13.0795 | 5.00023 | 3.293
2637.59 | 134424.31 | 2637.61998 | 3.66337 | 13.2166 | 4.99992 | 3.286
2667.59 | 134454.31 | 2667.61998 | 3.70504 | 13.3534 | 4.99992 | 3.2792
2697.59 | 134484.31 | 2697.61998 | 3.74671 | 13.4898 | 4.99977 | 3.2718
2727.59 | 134514.31 | 2727.61998 | 3.78838 | 13.626 | 5.00023 | 3.2641
2757.59 | 134544.31 | 2757.61998 | 3.83004 | 13.7619 | 5.00008 | 3.2566
2787.59 | 134574.31 | 2787.61998 | 3.87171 | 13.8974 | 5.00008 | 3.2479
2817.59 | 134604.31 | 2817.61998 | 3.91338 | 14.0325 | 5.00008 | 3.2396
2847.59 | 134634.31 | 2847.61998 | 3.95504 | 14.1673 | 5.00008 | 3.2309
2877.59 | 134664.31 | 2877.61998 | 3.99671 | 14.3018 | 4.99977 | 3.2218
2907.59 | 134694.31 | 2907.61998 | 4.03838 | 14.4358 | 5.00008 | 3.212
2937.52 | 134724.24 | 2937.55002 | 4.07995 | 14.5691 | 5.00023 | 3.202
2965.56 | 134752.28 | 2965.59 | 4.11889 | 14.6936 | 4.99992 | 3.1919
2991.93 | 134778.65 | 2991.96 | 4.15552 | 14.8104 | 5.00038 | 3.1818
3017.88 | 134804.6 | 3017.91 | 4.19156 | 14.9249 | 4.99992 | 3.1717
3041.78 | 134828.5 | 3041.80998 | 4.22475 | 15.03 | 5.00008 | 3.1615
3064.41 | 134851.13 | 3064.44 | 4.25618 | 15.1292 | 4.99992 | 3.1514
3085.62 | 134872.34 | 3085.65 | 4.28564 | 15.2219 | 5.00023 | 3.1414
3105.65 | 134892.37 | 3105.67998 | 4.31346 | 15.3091 | 4.99962 | 3.1313
3124.24 | 134910.96 | 3124.27002 | 4.33928 | 15.3899 | 5.00023 | 3.1212
3141.93 | 134928.65 | 3141.96 | 4.36385 | 15.4664 | 5.00038 | 3.1112
3157.91 | 134944.63 | 3157.93998 | 4.38604 | 15.5354 | 4.99962 | 3.1011
3173.27 | 134959.99 | 3173.29998 | 4.40738 | 15.6014 | 4.99992 | 3.0909
3187.59 | 134974.31 | 3187.62 | 4.42727 | 15.6628 | 4.99962 | 3.0806
3201.28 | 134988 | 3201.31002 | 4.44628 | 15.7213 | 4.99962 | 3.0704
3214.2 | 135000.92 | 3214.23 | 4.46423 | 15.7763 | 5.00008 | 3.0603
3226.41 | 135013.13 | 3226.44 | 4.48118 | 15.8281 | 5.00008 | 3.0501
3238.3 | 135025.02 | 3238.33002 | 4.4977 | 15.8784 | 4.99977 | 3.0401
3249.17 | 135035.89 | 3249.19998 | 4.51279 | 15.9242 | 5.00008 | 3.03
3259.8 | 135046.52 | 3259.83 | 4.52756 | 15.9689 | 4.99962 | 3.0199
3270.08 | 135056.8 | 3270.10998 | 4.54184 | 16.0119 | 4.99992 | 3.0097
3280.44 | 135067.16 | 3280.47 | 4.55623 | 16.0552 | 4.99947 | 2.9995
3290.08 | 135076.8 | 3290.11002 | 4.56961 | 16.0952 | 5.00023 | 2.9892
3299.67 | 135086.39 | 3299.7 | 4.58293 | 16.135 | 4.99962 | 2.9792
3308.93 | 135095.65 | 3308.95998 | 4.5958 | 16.1733 | 4.99977 | 2.9691
3318.06 | 135104.78 | 3318.09 | 4.60848 | 16.2108 | 4.99962 | 2.959
3327.09 | 135113.81 | 3327.12 | 4.62102 | 16.2479 | 5.00008 | 2.949
3336.15 | 135122.87 | 3336.18 | 4.6336 | 16.2849 | 4.99992 | 2.9389
3345.06 | 135131.78 | 3345.09 | 4.64598 | 16.3212 | 5.00008 | 2.9287
3353.92 | 135140.64 | 3353.95002 | 4.65828 | 16.3572 | 4.99977 | 2.9186
3362.53 | 135149.25 | 3362.56002 | 4.67024 | 16.3921 | 4.99992 | 2.9085
3371.09 | 135157.81 | 3371.11998 | 4.68213 | 16.4266 | 4.99977 | 2.8983
3379.46 | 135166.18 | 3379.48998 | 4.69375 | 16.4602 | 5.00008 | 2.8881
3387.99 | 135174.71 | 3388.02 | 4.7056 | 16.4944 | 5.00008 | 2.878
3396.11 | 135182.83 | 3396.13998 | 4.71688 | 16.5268 | 4.99947 | 2.8678
3404.08 | 135190.8 | 3404.11002 | 4.72795 | 16.5585 | 4.99977 | 2.8577
3411.79 | 135198.51 | 3411.82002 | 4.73866 | 16.589 | 4.99992 | 2.8475
3419.24 | 135205.96 | 3419.26998 | 4.749 | 16.6184 | 5.00023 | 2.8374
3426.43 | 135213.15 | 3426.46002 | 4.75899 | 16.6467 | 4.99992 | 2.8272
3433.6 | 135220.32 | 3433.63002 | 4.76895 | 16.6748 | 4.99962 | 2.8171
3440.22 | 135226.94 | 3440.25 | 4.77814 | 16.7007 | 5.00023 | 2.8067
3446.83 | 135233.55 | 3446.86002 | 4.78732 | 16.7264 | 5.00008 | 2.7965
3453 | 135239.72 | 3453.03 | 4.79589 | 16.7503 | 5.00023 | 2.7864
3458.81 | 135245.53 | 3458.83998 | 4.80396 | 16.7727 | 4.99977 | 2.7764
3464.56 | 135251.28 | 3464.59002 | 4.81195 | 16.7949 | 5.00008 | 2.7663
3470.01 | 135256.73 | 3470.04 | 4.81952 | 16.8158 | 4.99977 | 2.7562
3475.19 | 135261.91 | 3475.21998 | 4.82671 | 16.8356 | 4.99992 | 2.7462
3480.16 | 135266.88 | 3480.19002 | 4.83362 | 16.8545 | 5.00008 | 2.7361
3484.99 | 135271.71 | 3485.02002 | 4.84032 | 16.8728 | 4.99992 | 2.7257
3489.66 | 135276.38 | 3489.69 | 4.84681 | 16.8905 | 5.00023 | 2.7156
3494.09 | 135280.81 | 3494.11998 | 4.85296 | 16.9071 | 4.99992 | 2.7056
3498.31 | 135285.03 | 3498.34002 | 4.85882 | 16.923 | 5.00053 | 2.6952
3502.45 | 135289.17 | 3502.48002 | 4.86457 | 16.9384 | 5.00038 | 2.6851
3506.37 | 135293.09 | 3506.4 | 4.87002 | 16.953 | 4.99992 | 2.6749
3510.11 | 135296.83 | 3510.13998 | 4.87521 | 16.9669 | 4.99977 | 2.6648
3513.65 | 135300.37 | 3513.67998 | 4.88013 | 16.98 | 4.99992 | 2.6546
3517.15 | 135303.87 | 3517.18002 | 4.88499 | 16.9929 | 4.99992 | 2.6444
3520.56 | 135307.28 | 3520.59 | 4.88973 | 17.0054 | 5.00023 | 2.634
3523.75 | 135310.47 | 3523.78002 | 4.89416 | 17.017 | 5.00008 | 2.6238
3526.79 | 135313.51 | 3526.81998 | 4.89838 | 17.0281 | 5.00008 | 2.6134
3529.8 | 135316.52 | 3529.83 | 4.90256 | 17.039 | 4.99992 | 2.6029
3532.66 | 135319.38 | 3532.69002 | 4.90653 | 17.0493 | 4.99992 | 2.5925
3535.3 | 135322.02 | 3535.33002 | 4.9102 | 17.0588 | 4.99992 | 2.5821
3537.9 | 135324.62 | 3537.93 | 4.91381 | 17.0681 | 5.00008 | 2.5718
3540.45 | 135327.17 | 3540.48 | 4.91735 | 17.0772 | 5.00038 | 2.5611
3542.85 | 135329.57 | 3542.88 | 4.92069 | 17.0857 | 5.00038 | 2.5505
3545.12 | 135331.84 | 3545.14998 | 4.92384 | 17.0937 | 4.99962 | 2.5402
3547.27 | 135333.99 | 3547.30002 | 4.92682 | 17.1013 | 5.00023 | 2.5298
3549.37 | 135336.09 | 3549.40002 | 4.92974 | 17.1086 | 5.00008 | 2.5194
3551.35 | 135338.07 | 3551.38002 | 4.93249 | 17.1156 | 5.00008 | 2.5089
3552.95 | 135339.67 | 3552.97998 | 4.93471 | 17.1211 | 5.00008 | 2.5
3552.96 | 135339.68 | 0.01002 | 0 | 0 | 0 | 2.6438
3553.12 | 135339.84 | 0.16998 | 0 | 0 | 0 | 2.6842
3553.28 | 135340 | 0.33 | 0 | 0 | 0 | 2.7019
3553.52 | 135340.24 | 0.57 | 0 | 0 | 0 | 2.7161
3553.89 | 135340.61 | 0.94002 | 0 | 0 | 0 | 2.7288
3554.45 | 135341.17 | 1.5 | 0 | 0 | 0 | 2.7401
3555.21 | 135341.93 | 2.26002 | 0 | 0 | 0 | 2.751
3556.26 | 135342.98 | 3.31002 | 0 | 0 | 0 | 2.762
3557.62 | 135344.34 | 4.66998 | 0 | 0 | 0 | 2.7726
3559.36 | 135346.08 | 6.40998 | 0 | 0 | 0 | 2.7832
3561.53 | 135348.25 | 8.58 | 0 | 0 | 0 | 2.7935
3564.18 | 135350.9 | 11.23002 | 0 | 0 | 0 | 2.8037
3567.5 | 135354.22 | 14.55 | 0 | 0 | 0 | 2.8139
3571.76 | 135358.48 | 18.81 | 0 | 0 | 0 | 2.8241
3577.34 | 135364.06 | 24.39 | 0 | 0 | 0 | 2.8344
3584.45 | 135371.17 | 31.5 | 0 | 0 | 0 | 2.8446
3594.17 | 135380.89 | 41.22 | 0 | 0 | 0 | 2.8548
3607.94 | 135394.66 | 54.99 | 0 | 0 | 0 | 2.865
3627.7 | 135414.42 | 74.74998 | 0 | 0 | 0 | 2.8751
3657.66 | 135444.38 | 104.71002 | 0 | 0 | 0 | 2.8852
3687.66 | 135474.38 | 134.71002 | 0 | 0 | 0 | 2.8925
3717.66 | 135504.38 | 164.71002 | 0 | 0 | 0 | 2.8981
3747.66 | 135534.38 | 194.71002 | 0 | 0 | 0 | 2.903
3777.66 | 135564.38 | 224.71002 | 0 | 0 | 0 | 2.907
3807.66 | 135594.38 | 254.71002 | 0 | 0 | 0 | 2.9108
3837.66 | 135624.38 | 284.71002 | 0 | 0 | 0 | 2.9142
3867.66 | 135654.38 | 314.71002 | 0 | 0 | 0 | 2.9171
3897.66 | 135684.38 | 344.71002 | 0 | 0 | 0 | 2.9198
3927.66 | 135714.38 | 374.71002 | 0 | 0 | 0 | 2.9223
3957.66 | 135744.38 | 404.71002 | 0 | 0 | 0 | 2.9247
3987.66 | 135774.38 | 434.71002 | 0 | 0 | 0 | 2.9268
4017.66 | 135804.38 | 464.71002 | 0 | 0 | 0 | 2.929
4047.66 | 135834.38 | 494.71002 | 0 | 0 | 0 | 2.9308
4077.66 | 135864.38 | 524.71002 | 0 | 0 | 0 | 2.9323
4107.66 | 135894.38 | 554.71002 | 0 | 0 | 0 | 2.9343
4137.66 | 135924.38 | 584.71002 | 0 | 0 | 0 | 2.936
4167.66 | 135954.38 | 614.71002 | 0 | 0 | 0 | 2.9374
4197.66 | 135984.38 | 644.71002 | 0 | 0 | 0 | 2.939
4227.66 | 136014.38 | 674.71002 | 0 | 0 | 0 | 2.9407
4257.66 | 136044.38 | 704.71002 | 0 | 0 | 0 | 2.9419
4287.66 | 136074.38 | 734.71002 | 0 | 0 | 0 | 2.9433
4317.66 | 136104.38 | 764.71002 | 0 | 0 | 0 | 2.9445
4347.66 | 136134.38 | 794.71002 | 0 | 0 | 0 | 2.9458
4377.66 | 136164.38 | 824.71002 | 0 | 0 | 0 | 2.9468
4407.66 | 136194.38 | 854.71002 | 0 | 0 | 0 | 2.948
4437.66 | 136224.38 | 884.71002 | 0 | 0 | 0 | 2.9491
4467.66 | 136254.38 | 914.71002 | 0 | 0 | 0 | 2.95
4497.66 | 136284.38 | 944.71002 | 0 | 0 | 0 | 2.9512
4527.66 | 136314.38 | 974.71002 | 0 | 0 | 0 | 2.9522
4557.66 | 136344.38 | 1004.71002 | 0 | 0 | 0 | 2.9532
4587.66 | 136374.38 | 1034.71002 | 0 | 0 | 0 | 2.9543
4617.66 | 136404.38 | 1064.71002 | 0 | 0 | 0 | 2.9549
4647.66 | 136434.38 | 1094.71002 | 0 | 0 | 0 | 2.956
4677.66 | 136464.38 | 1124.71002 | 0 | 0 | 0 | 2.9567
4707.66 | 136494.38 | 1154.71002 | 0 | 0 | 0 | 2.9577
4737.66 | 136524.38 | 1184.71002 | 0 | 0 | 0 | 2.9584
4767.66 | 136554.38 | 1214.71002 | 0 | 0 | 0 | 2.9592
4797.66 | 136584.38 | 1244.71002 | 0 | 0 | 0 | 2.9601
4827.66 | 136614.38 | 1274.71002 | 0 | 0 | 0 | 2.9607
4857.66 | 136644.38 | 1304.71002 | 0 | 0 | 0 | 2.9613
4887.66 | 136674.38 | 1334.71002 | 0 | 0 | 0 | 2.9622
4917.66 | 136704.38 | 1364.71002 | 0 | 0 | 0 | 2.9628
4947.66 | 136734.38 | 1394.71002 | 0 | 0 | 0 | 2.9636
4977.66 | 136764.38 | 1424.71002 | 0 | 0 | 0 | 2.9642
5007.66 | 136794.38 | 1454.71002 | 0 | 0 | 0 | 2.9648
5037.66 | 136824.38 | 1484.71002 | 0 | 0 | 0 | 2.9654
5067.66 | 136854.38 | 1514.71002 | 0 | 0 | 0 | 2.9662
5097.66 | 136884.38 | 1544.71002 | 0 | 0 | 0 | 2.967
5127.66 | 136914.38 | 1574.71002 | 0 | 0 | 0 | 2.9676
5157.66 | 136944.38 | 1604.71002 | 0 | 0 | 0 | 2.968
5187.66 | 136974.38 | 1634.71002 | 0 | 0 | 0 | 2.9686
5217.66 | 137004.38 | 1664.71002 | 0 | 0 | 0 | 2.9693
5247.66 | 137034.38 | 1694.71002 | 0 | 0 | 0 | 2.9697
5277.66 | 137064.38 | 1724.71002 | 0 | 0 | 0 | 2.9703
5307.66 | 137094.38 | 1754.71002 | 0 | 0 | 0 | 2.9708
5337.66 | 137124.38 | 1784.71002 | 0 | 0 | 0 | 2.9715
5367.66 | 137154.38 | 1814.71002 | 0 | 0 | 0 | 2.9718
5397.66 | 137184.38 | 1844.71002 | 0 | 0 | 0 | 2.9725
5427.66 | 137214.38 | 1874.71002 | 0 | 0 | 0 | 2.9731
5457.66 | 137244.38 | 1904.71002 | 0 | 0 | 0 | 2.9735
5487.66 | 137274.38 | 1934.71002 | 0 | 0 | 0 | 2.9741
5517.66 | 137304.38 | 1964.71002 | 0 | 0 | 0 | 2.9744
5547.66 | 137334.38 | 1994.71002 | 0 | 0 | 0 | 2.9749
5577.66 | 137364.38 | 2024.71002 | 0 | 0 | 0 | 2.9754
5607.66 | 137394.38 | 2054.71002 | 0 | 0 | 0 | 2.9758
5637.66 | 137424.38 | 2084.71002 | 0 | 0 | 0 | 2.9763
5667.66 | 137454.38 | 2114.71002 | 0 | 0 | 0 | 2.9769
5697.66 | 137484.38 | 2144.71002 | 0 | 0 | 0 | 2.9772
5727.66 | 137514.38 | 2174.71002 | 0 | 0 | 0 | 2.9778
5757.66 | 137544.38 | 2204.71002 | 0 | 0 | 0 | 2.9783
5787.66 | 137574.38 | 2234.71002 | 0 | 0 | 0 | 2.9784
5817.66 | 137604.38 | 2264.71002 | 0 | 0 | 0 | 2.9789
5847.66 | 137634.38 | 2294.71002 | 0 | 0 | 0 | 2.9795
5877.66 | 137664.38 | 2324.71002 | 0 | 0 | 0 | 2.9799
5907.66 | 137694.38 | 2354.71002 | 0 | 0 | 0 | 2.9799
5937.66 | 137724.38 | 2384.71002 | 0 | 0 | 0 | 2.9805
5967.66 | 137754.38 | 2414.71002 | 0 | 0 | 0 | 2.9808
5997.66 | 137784.38 | 2444.71002 | 0 | 0 | 0 | 2.9812
6027.66 | 137814.38 | 2474.71002 | 0 | 0 | 0 | 2.9818
6057.66 | 137844.38 | 2504.71002 | 0 | 0 | 0 | 2.9821
6087.66 | 137874.38 | 2534.71002 | 0 | 0 | 0 | 2.9822
6117.66 | 137904.38 | 2564.71002 | 0 | 0 | 0 | 2.983
6147.66 | 137934.38 | 2594.71002 | 0 | 0 | 0 | 2.983
6177.66 | 137964.38 | 2624.71002 | 0 | 0 | 0 | 2.9834
6207.66 | 137994.38 | 2654.71002 | 0 | 0 | 0 | 2.9837
6237.66 | 138024.38 | 2684.71002 | 0 | 0 | 0 | 2.9842
6267.66 | 138054.38 | 2714.71002 | 0 | 0 | 0 | 2.9845
6297.66 | 138084.38 | 2744.71002 | 0 | 0 | 0 | 2.985
6327.66 | 138114.38 | 2774.71002 | 0 | 0 | 0 | 2.9851
6357.66 | 138144.38 | 2804.71002 | 0 | 0 | 0 | 2.9856
6387.66 | 138174.38 | 2834.71002 | 0 | 0 | 0 | 2.9859
6417.66 | 138204.38 | 2864.71002 | 0 | 0 | 0 | 2.9862
6447.66 | 138234.38 | 2894.71002 | 0 | 0 | 0 | 2.9863
6477.66 | 138264.38 | 2924.71002 | 0 | 0 | 0 | 2.9868
6507.66 | 138294.38 | 2954.71002 | 0 | 0 | 0 | 2.987
6537.66 | 138324.38 | 2984.71002 | 0 | 0 | 0 | 2.9874
6567.66 | 138354.38 | 3014.71002 | 0 | 0 | 0 | 2.9877
6597.66 | 138384.38 | 3044.71002 | 0 | 0 | 0 | 2.9883
6627.66 | 138414.38 | 3074.71002 | 0 | 0 | 0 | 2.9886
6657.66 | 138444.38 | 3104.71002 | 0 | 0 | 0 | 2.9888
6687.66 | 138474.38 | 3134.71002 | 0 | 0 | 0 | 2.9891
6717.66 | 138504.38 | 3164.71002 | 0 | 0 | 0 | 2.9894
6747.66 | 138534.38 | 3194.71002 | 0 | 0 | 0 | 2.9895
6777.66 | 138564.38 | 3224.71002 | 0 | 0 | 0 | 2.9897
6807.66 | 138594.38 | 3254.71002 | 0 | 0 | 0 | 2.99
6837.66 | 138624.38 | 3284.71002 | 0 | 0 | 0 | 2.9905
6867.66 | 138654.38 | 3314.71002 | 0 | 0 | 0 | 2.9905
6897.66 | 138684.38 | 3344.71002 | 0 | 0 | 0 | 2.9911
6927.66 | 138714.38 | 3374.71002 | 0 | 0 | 0 | 2.9912
6957.66 | 138744.38 | 3404.71002 | 0 | 0 | 0 | 2.9915
6987.66 | 138774.38 | 3434.71002 | 0 | 0 | 0 | 2.9917
7017.66 | 138804.38 | 3464.71002 | 0 | 0 | 0 | 2.9918
7047.66 | 138834.38 | 3494.71002 | 0 | 0 | 0 | 2.9923
7077.66 | 138864.38 | 3524.71002 | 0 | 0 | 0 | 2.9923
7107.66 | 138894.38 | 3554.71002 | 0 | 0 | 0 | 2.9928
7137.66 | 138924.38 | 3584.71002 | 0 | 0 | 0 | 2.9931
7167.66 | 138954.38 | 3614.71002 | 0 | 0 | 0 | 2.9934
7197.66 | 138984.38 | 3644.71002 | 0 | 0 | 0 | 2.9935
7227.66 | 139014.38 | 3674.71002 | 0 | 0 | 0 | 2.994
7257.66 | 139044.38 | 3704.71002 | 0 | 0 | 0 | 2.9944
7287.66 | 139074.38 | 3734.71002 | 0 | 0 | 0 | 2.9943
7317.66 | 139104.38 | 3764.71002 | 0 | 0 | 0 | 2.9946
7347.66 | 139134.38 | 3794.71002 | 0 | 0 | 0 | 2.9949
7377.66 | 139164.38 | 3824.71002 | 0 | 0 | 0 | 2.995
7407.66 | 139194.38 | 3854.71002 | 0 | 0 | 0 | 2.9953
7437.66 | 139224.38 | 3884.71002 | 0 | 0 | 0 | 2.9955
7467.66 | 139254.38 | 3914.71002 | 0 | 0 | 0 | 2.9958
7497.66 | 139284.38 | 3944.71002 | 0 | 0 | 0 | 2.996
7527.66 | 139314.38 | 3974.71002 | 0 | 0 | 0 | 2.9961
7557.66 | 139344.38 | 4004.71002 | 0 | 0 | 0 | 2.9964
7587.66 | 139374.38 | 4034.71002 | 0 | 0 | 0 | 2.9966
7617.66 | 139404.38 | 4064.71002 | 0 | 0 | 0 | 2.9969
7647.66 | 139434.38 | 4094.71002 | 0 | 0 | 0 | 2.997
7677.66 | 139464.38 | 4124.71002 | 0 | 0 | 0 | 2.9973
7707.66 | 139494.38 | 4154.71002 | 0 | 0 | 0 | 2.9976
7737.66 | 139524.38 | 4184.71002 | 0 | 0 | 0 | 2.9978
7767.66 | 139554.38 | 4214.71002 | 0 | 0 | 0 | 2.9981
7797.66 | 139584.38 | 4244.71002 | 0 | 0 | 0 | 2.9981
7827.66 | 139614.38 | 4274.71002 | 0 | 0 | 0 | 2.9984
7857.66 | 139644.38 | 4304.71002 | 0 | 0 | 0 | 2.9987
7887.66 | 139674.38 | 4334.71002 | 0 | 0 | 0 | 2.9989
7917.66 | 139704.38 | 4364.71002 | 0 | 0 | 0 | 2.9989
7947.66 | 139734.38 | 4394.71002 | 0 | 0 | 0 | 2.9993
7977.66 | 139764.38 | 4424.71002 | 0 | 0 | 0 | 2.9996
8007.66 | 139794.38 | 4454.71002 | 0 | 0 | 0 | 2.9999
8037.66 | 139824.38 | 4484.71002 | 0 | 0 | 0 | 2.9999
8067.66 | 139854.38 | 4514.71002 | 0 | 0 | 0 | 3.0001
8097.66 | 139884.38 | 4544.71002 | 0 | 0 | 0 | 3.0004
8127.66 | 139914.38 | 4574.71002 | 0 | 0 | 0 | 3.0007
8157.66 | 139944.38 | 4604.71002 | 0 | 0 | 0 | 3.0008
8187.66 | 139974.38 | 4634.71002 | 0 | 0 | 0 | 3.0008
8217.66 | 140004.38 | 4664.71002 | 0 | 0 | 0 | 3.0013
8247.66 | 140034.38 | 4694.71002 | 0 | 0 | 0 | 3.0013
8277.66 | 140064.38 | 4724.71002 | 0 | 0 | 0 | 3.0016
8307.66 | 140094.38 | 4754.71002 | 0 | 0 | 0 | 3.0014
8337.66 | 140124.38 | 4784.71002 | 0 | 0 | 0 | 3.0018
8367.66 | 140154.38 | 4814.71002 | 0 | 0 | 0 | 3.0021
8397.66 | 140184.38 | 4844.71002 | 0 | 0 | 0 | 3.0021
8427.66 | 140214.38 | 4874.71002 | 0 | 0 | 0 | 3.0022
8457.66 | 140244.38 | 4904.71002 | 0 | 0 | 0 | 3.0027
8487.66 | 140274.38 | 4934.71002 | 0 | 0 | 0 | 3.0028
8517.66 | 140304.38 | 4964.71002 | 0 | 0 | 0 | 3.003
8547.66 | 140334.38 | 4994.71002 | 0 | 0 | 0 | 3.0033
8577.66 | 140364.38 | 5024.71002 | 0 | 0 | 0 | 3.0033
8607.66 | 140394.38 | 5054.71002 | 0 | 0 | 0 | 3.0036
8637.66 | 140424.38 | 5084.71002 | 0 | 0 | 0 | 3.0036
8667.66 | 140454.38 | 5114.71002 | 0 | 0 | 0 | 3.0037
8697.66 | 140484.38 | 5144.71002 | 0 | 0 | 0 | 3.0042
8727.66 | 140514.38 | 5174.71002 | 0 | 0 | 0 | 3.0042
8757.66 | 140544.38 | 5204.71002 | 0 | 0 | 0 | 3.0045
8787.66 | 140574.38 | 5234.71002 | 0 | 0 | 0 | 3.0045
8817.66 | 140604.38 | 5264.71002 | 0 | 0 | 0 | 3.0047
8847.66 | 140634.38 | 5294.71002 | 0 | 0 | 0 | 3.0048
8877.66 | 140664.38 | 5324.71002 | 0 | 0 | 0 | 3.0053
8907.66 | 140694.38 | 5354.71002 | 0 | 0 | 0 | 3.0053
8937.66 | 140724.38 | 5384.71002 | 0 | 0 | 0 | 3.0056
8967.66 | 140754.38 | 5414.71002 | 0 | 0 | 0 | 3.0056
8997.66 | 140784.38 | 5444.71002 | 0 | 0 | 0 | 3.006
9027.66 | 140814.38 | 5474.71002 | 0 | 0 | 0 | 3.0059
9057.66 | 140844.38 | 5504.71002 | 0 | 0 | 0 | 3.0062
9087.66 | 140874.38 | 5534.71002 | 0 | 0 | 0 | 3.0065
9117.66 | 140904.38 | 5564.71002 | 0 | 0 | 0 | 3.0065
9147.66 | 140934.38 | 5594.71002 | 0 | 0 | 0 | 3.0066
9177.66 | 140964.38 | 5624.71002 | 0 | 0 | 0 | 3.0068
9207.66 | 140994.38 | 5654.71002 | 0 | 0 | 0 | 3.0068
9237.66 | 141024.38 | 5684.71002 | 0 | 0 | 0 | 3.0072
9267.66 | 141054.38 | 5714.71002 | 0 | 0 | 0 | 3.0072
9297.66 | 141084.38 | 5744.71002 | 0 | 0 | 0 | 3.0076
9327.66 | 141114.38 | 5774.71002 | 0 | 0 | 0 | 3.0076
9357.66 | 141144.38 | 5804.71002 | 0 | 0 | 0 | 3.0077
9387.66 | 141174.38 | 5834.71002 | 0 | 0 | 0 | 3.0077
9417.66 | 141204.38 | 5864.71002 | 0 | 0 | 0 | 3.008
9447.66 | 141234.38 | 5894.71002 | 0 | 0 | 0 | 3.008
9477.66 | 141264.38 | 5924.71002 | 0 | 0 | 0 | 3.0086
9507.66 | 141294.38 | 5954.71002 | 0 | 0 | 0 | 3.0085
9537.66 | 141324.38 | 5984.71002 | 0 | 0 | 0 | 3.0086
9567.66 | 141354.38 | 6014.71002 | 0 | 0 | 0 | 3.0086
9597.66 | 141384.38 | 6044.71002 | 0 | 0 | 0 | 3.0088
9627.66 | 141414.38 | 6074.71002 | 0 | 0 | 0 | 3.0091
9657.66 | 141444.38 | 6104.71002 | 0 | 0 | 0 | 3.0091
9687.66 | 141474.38 | 6134.71002 | 0 | 0 | 0 | 3.0092
9717.66 | 141504.38 | 6164.71002 | 0 | 0 | 0 | 3.0094
9747.66 | 141534.38 | 6194.71002 | 0 | 0 | 0 | 3.0097
9777.66 | 141564.38 | 6224.71002 | 0 | 0 | 0 | 3.0097
9807.66 | 141594.38 | 6254.71002 | 0 | 0 | 0 | 3.01
9837.66 | 141624.38 | 6284.71002 | 0 | 0 | 0 | 3.01
9867.66 | 141654.38 | 6314.71002 | 0 | 0 | 0 | 3.01
9897.66 | 141684.38 | 6344.71002 | 0 | 0 | 0 | 3.0101
9927.66 | 141714.38 | 6374.71002 | 0 | 0 | 0 | 3.0106
9957.66 | 141744.38 | 6404.71002 | 0 | 0 | 0 | 3.0106
9987.66 | 141774.38 | 6434.71002 | 0 | 0 | 0 | 3.0109
10017.66 | 141804.38 | 6464.71002 | 0 | 0 | 0 | 3.0111
10047.66 | 141834.38 | 6494.71002 | 0 | 0 | 0 | 3.0112
10077.66 | 141864.38 | 6524.71002 | 0 | 0 | 0 | 3.0114
10107.66 | 141894.38 | 6554.71002 | 0 | 0 | 0 | 3.0115
10137.66 | 141924.38 | 6584.71002 | 0 | 0 | 0 | 3.0115
10167.66 | 141954.38 | 6614.71002 | 0 | 0 | 0 | 3.0117
10197.66 | 141984.38 | 6644.71002 | 0 | 0 | 0 | 3.012
10227.66 | 142014.38 | 6674.71002 | 0 | 0 | 0 | 3.012
10257.66 | 142044.38 | 6704.71002 | 0 | 0 | 0 | 3.012
10287.66 | 142074.38 | 6734.71002 | 0 | 0 | 0 | 3.012
10317.66 | 142104.38 | 6764.71002 | 0 | 0 | 0 | 3.0124
10347.66 | 142134.38 | 6794.71002 | 0 | 0 | 0 | 3.0124
10377.66 | 142164.38 | 6824.71002 | 0 | 0 | 0 | 3.0124
10407.66 | 142194.38 | 6854.71002 | 0 | 0 | 0 | 3.0126
10437.66 | 142224.38 | 6884.71002 | 0 | 0 | 0 | 3.0129
10467.66 | 142254.38 | 6914.71002 | 0 | 0 | 0 | 3.0127
10497.66 | 142284.38 | 6944.71002 | 0 | 0 | 0 | 3.0132
10527.66 | 142314.38 | 6974.71002 | 0 | 0 | 0 | 3.0132
10557.66 | 142344.38 | 7004.71002 | 0 | 0 | 0 | 3.0134
10587.66 | 142374.38 | 7034.71002 | 0 | 0 | 0 | 3.0135
10617.66 | 142404.38 | 7064.71002 | 0 | 0 | 0 | 3.0134
10647.66 | 142434.38 | 7094.71002 | 0 | 0 | 0 | 3.0137
10677.66 | 142464.38 | 7124.71002 | 0 | 0 | 0 | 3.014
10707.66 | 142494.38 | 7154.71002 | 0 | 0 | 0 | 3.014
10737.66 | 142524.38 | 7184.71002 | 0 | 0 | 0 | 3.0141
10752.95 | 142539.67 | 7200 | 0 | 0 | 0 | 3.0143
10752.99 | 142539.71 | 0.04002 | 1.545e-05 | 4.737e-05 | 1.50011 | 3.0672
10753.19 | 142539.91 | 0.24 | 9.879e-05 | 0.00030381 | 1.49996 | 3.0823
10753.68 | 142540.4 | 0.73002 | 0.00030295 | 0.00093459 | 1.50011 | 3.0933
10755.5 | 142542.22 | 2.55 | 0.00106124 | 0.00328503 | 1.50011 | 3.1035
10759.1 | 142545.82 | 6.15 | 0.00256114 | 0.00794855 | 1.49981 | 3.1138
10763.63 | 142550.35 | 10.68 | 0.00444852 | 0.0138356 | 1.49996 | 3.124
10768.88 | 142555.6 | 15.93 | 0.00663588 | 0.0206804 | 1.49996 | 3.1341
10774.66 | 142561.38 | 21.70998 | 0.00904406 | 0.0282406 | 1.50011 | 3.1444
10780.99 | 142567.71 | 28.03998 | 0.0116814 | 0.0365474 | 1.49996 | 3.1545
10787.59 | 142574.31 | 34.63998 | 0.0144312 | 0.0452362 | 1.49966 | 3.1646
10794.89 | 142581.61 | 41.94 | 0.0174727 | 0.054877 | 1.50042 | 3.1746
10802.83 | 142589.55 | 49.87998 | 0.0207808 | 0.0653966 | 1.49981 | 3.1849
10811.39 | 142598.11 | 58.44 | 0.0243472 | 0.0767737 | 1.49996 | 3.1951
10820.8 | 142607.52 | 67.84998 | 0.0282678 | 0.0893206 | 1.49996 | 3.2053
10830.85 | 142617.57 | 77.89998 | 0.0324551 | 0.102764 | 1.50011 | 3.2154
10841.47 | 142628.19 | 88.51998 | 0.0368798 | 0.117013 | 1.49996 | 3.2255
10852.94 | 142639.66 | 99.99 | 0.0416586 | 0.132452 | 1.49981 | 3.2357
10865.32 | 142652.04 | 112.36998 | 0.0468166 | 0.149167 | 1.49981 | 3.2457
10878.54 | 142665.26 | 125.59002 | 0.0523246 | 0.167073 | 1.49981 | 3.2558
10892.25 | 142678.97 | 139.30002 | 0.0580368 | 0.185701 | 1.4995 | 3.266
10907.02 | 142693.74 | 154.06998 | 0.0641905 | 0.205831 | 1.4995 | 3.2761
10922.54 | 142709.26 | 169.59 | 0.0706568 | 0.227048 | 1.50011 | 3.2862
10938.84 | 142725.56 | 185.89002 | 0.077448 | 0.2494 | 1.49981 | 3.2963
10956.56 | 142743.28 | 203.61 | 0.0848309 | 0.273774 | 1.50011 | 3.3065
10975.05 | 142761.77 | 222.10002 | 0.0925346 | 0.299285 | 1.49996 | 3.3165
10994.61 | 142781.33 | 241.66002 | 0.100684 | 0.326356 | 1.49981 | 3.3268
11015.69 | 142802.41 | 262.74 | 0.109467 | 0.355619 | 1.49966 | 3.3368
11037.9 | 142824.62 | 284.95002 | 0.11872 | 0.386544 | 1.49981 | 3.3471
11062.63 | 142849.35 | 309.67998 | 0.129024 | 0.421083 | 1.49981 | 3.3571
11089.02 | 142875.74 | 336.07002 | 0.140019 | 0.458052 | 1.49981 | 3.3674
11119.02 | 142905.74 | 366.07002 | 0.152518 | 0.500207 | 1.49981 | 3.3773
11149.02 | 142935.74 | 396.07002 | 0.165017 | 0.542481 | 1.49981 | 3.3866
11179.02 | 142965.74 | 426.07002 | 0.177517 | 0.584859 | 1.49981 | 3.3942
11209.02 | 142995.74 | 456.07002 | 0.190016 | 0.627326 | 1.4992 | 3.4008
11239.02 | 143025.74 | 486.07002 | 0.202515 | 0.66987 | 1.49981 | 3.4066
11269.02 | 143055.74 | 516.07002 | 0.215014 | 0.712483 | 1.49996 | 3.4119
11299.02 | 143085.74 | 546.07002 | 0.227513 | 0.755159 | 1.49966 | 3.4166
11329.02 | 143115.74 | 576.07002 | 0.240013 | 0.797894 | 1.50011 | 3.4212
11359.02 | 143145.74 | 606.07002 | 0.252512 | 0.840686 | 1.49966 | 3.4258
11389.02 | 143175.74 | 636.07002 | 0.265011 | 0.883534 | 1.49981 | 3.4299
11419.02 | 143205.74 | 666.07002 | 0.27751 | 0.926437 | 1.49996 | 3.4345
11449.02 | 143235.74 | 696.07002 | 0.29001 | 0.969394 | 1.4995 | 3.4388
11479.02 | 143265.74 | 726.07002 | 0.302509 | 1.0124 | 1.49981 | 3.4429
11509.02 | 143295.74 | 756.07002 | 0.315008 | 1.05546 | 1.49966 | 3.4473
11539.02 | 143325.74 | 786.07002 | 0.327507 | 1.09858 | 1.49996 | 3.4511
11569.02 | 143355.74 | 816.07002 | 0.340006 | 1.14174 | 1.49981 | 3.4548
11599.02 | 143385.74 | 846.07002 | 0.352506 | 1.18494 | 1.49996 | 3.4583
11629.02 | 143415.74 | 876.07002 | 0.365005 | 1.22818 | 1.49996 | 3.4611
11659.02 | 143445.74 | 906.07002 | 0.377504 | 1.27146 | 1.49966 | 3.463
11689.02 | 143475.74 | 936.07002 | 0.390003 | 1.31476 | 1.49996 | 3.4653
11719.02 | 143505.74 | 966.07002 | 0.402502 | 1.35809 | 1.50011 | 3.4673
11749.02 | 143535.74 | 996.07002 | 0.415002 | 1.40144 | 1.49981 | 3.4693
11779.02 | 143565.74 | 1026.07002 | 0.427501 | 1.44482 | 1.49996 | 3.4713
11809.02 | 143595.74 | 1056.07002 | 0.44 | 1.48822 | 1.49996 | 3.4731
11839.02 | 143625.74 | 1086.07002 | 0.452499 | 1.53165 | 1.49981 | 3.4752
11869.02 | 143655.74 | 1116.07002 | 0.464998 | 1.5751 | 1.4995 | 3.4772
11899.02 | 143685.74 | 1146.07002 | 0.477498 | 1.61857 | 1.50011 | 3.4792
11929.02 | 143715.74 | 1176.07002 | 0.489997 | 1.66208 | 1.49935 | 3.4815
11959.02 | 143745.74 | 1206.07002 | 0.502496 | 1.70561 | 1.49966 | 3.4835
11989.02 | 143775.74 | 1236.07002 | 0.514995 | 1.74916 | 1.49981 | 3.4859
12019.02 | 143805.74 | 1266.07002 | 0.527494 | 1.79275 | 1.49996 | 3.4879
12049.02 | 143835.74 | 1296.07002 | 0.539994 | 1.83636 | 1.49966 | 3.49
12079.02 | 143865.74 | 1326.07002 | 0.552493 | 1.87999 | 1.49981 | 3.4923
12109.02 | 143895.74 | 1356.07002 | 0.564992 | 1.92366 | 1.49966 | 3.4946
12139.02 | 143925.74 | 1386.07002 | 0.577491 | 1.96735 | 1.49996 | 3.4966
12169.02 | 143955.74 | 1416.07002 | 0.58999 | 2.01107 | 1.50011 | 3.4989
12199.02 | 143985.74 | 1446.07002 | 0.60249 | 2.05482 | 1.49966 | 3.5012
12229.02 | 144015.74 | 1476.07002 | 0.614989 | 2.0986 | 1.49981 | 3.5035
12259.02 | 144045.74 | 1506.07002 | 0.627488 | 2.1424 | 1.49996 | 3.5059
12289.02 | 144075.74 | 1536.07002 | 0.639987 | 2.18624 | 1.49996 | 3.5079
12319.02 | 144105.74 | 1566.07002 | 0.652487 | 2.2301 | 1.49996 | 3.5105
12349.02 | 144135.74 | 1596.07002 | 0.664986 | 2.27399 | 1.4995 | 3.5125
12379.02 | 144165.74 | 1626.07002 | 0.677485 | 2.31791 | 1.49996 | 3.5152
12409.02 | 144195.74 | 1656.07002 | 0.689984 | 2.36187 | 1.49996 | 3.5174
12439.02 | 144225.74 | 1686.07002 | 0.702483 | 2.40585 | 1.49966 | 3.52
12469.02 | 144255.74 | 1716.07002 | 0.714983 | 2.44986 | 1.49981 | 3.5222
12499.02 | 144285.74 | 1746.07002 | 0.727482 | 2.4939 | 1.50011 | 3.5247
12529.02 | 144315.74 | 1776.07002 | 0.739981 | 2.53798 | 1.49996 | 3.5274
12559.02 | 144345.74 | 1806.07002 | 0.75248 | 2.58208 | 1.49966 | 3.5296
12589.02 | 144375.74 | 1836.07002 | 0.764979 | 2.62622 | 1.49996 | 3.5325
12619.02 | 144405.74 | 1866.07002 | 0.777479 | 2.67039 | 1.4995 | 3.5352
12649.02 | 144435.74 | 1896.07002 | 0.789978 | 2.7146 | 1.50027 | 3.538
12679.02 | 144465.74 | 1926.07002 | 0.802477 | 2.75884 | 1.50027 | 3.5407
12709.02 | 144495.74 | 1956.07002 | 0.814976 | 2.80311 | 1.50027 | 3.5436
12739.02 | 144525.74 | 1986.07002 | 0.827475 | 2.84742 | 1.50011 | 3.5463
12769.02 | 144555.74 | 2016.07002 | 0.839975 | 2.89177 | 1.49935 | 3.5492
12799.02 | 144585.74 | 2046.07002 | 0.852474 | 2.93616 | 1.50027 | 3.5523
12829.02 | 144615.74 | 2076.07002 | 0.864973 | 2.98058 | 1.49981 | 3.5555
12859.02 | 144645.74 | 2106.07002 | 0.877472 | 3.02504 | 1.4995 | 3.5586
12889.02 | 144675.74 | 2136.07002 | 0.889971 | 3.06954 | 1.50042 | 3.5615
12919.02 | 144705.74 | 2166.07002 | 0.902471 | 3.11407 | 1.49981 | 3.5645
12949.02 | 144735.74 | 2196.07002 | 0.91497 | 3.15864 | 1.4995 | 3.5673
12979.02 | 144765.74 | 2226.07002 | 0.927469 | 3.20325 | 1.49981 | 3.5703
13009.02 | 144795.74 | 2256.07002 | 0.939968 | 3.2479 | 1.50027 | 3.5732
13039.02 | 144825.74 | 2286.07002 | 0.952467 | 3.29257 | 1.49996 | 3.5761
13069.02 | 144855.74 | 2316.07002 | 0.964967 | 3.33729 | 1.49981 | 3.579
13099.02 | 144885.74 | 2346.07002 | 0.977466 | 3.38204 | 1.50011 | 3.5816
13129.02 | 144915.74 | 2376.07002 | 0.989965 | 3.42682 | 1.49981 | 3.5843
13159.02 | 144945.74 | 2406.07002 | 1.00246 | 3.47164 | 1.49981 | 3.5874
13189.02 | 144975.74 | 2436.07002 | 1.01496 | 3.5165 | 1.49966 | 3.59
13219.02 | 145005.74 | 2466.07002 | 1.02746 | 3.56138 | 1.50011 | 3.5927
13249.02 | 145035.74 | 2496.07002 | 1.03996 | 3.60631 | 1.49981 | 3.5953
13279.02 | 145065.74 | 2526.07002 | 1.05246 | 3.65127 | 1.49981 | 3.5985
13309.02 | 145095.74 | 2556.07002 | 1.06496 | 3.69626 | 1.49996 | 3.601
13339.02 | 145125.74 | 2586.07002 | 1.07746 | 3.74129 | 1.49966 | 3.6037
13369.02 | 145155.74 | 2616.07002 | 1.08996 | 3.78635 | 1.49981 | 3.6062
13399.02 | 145185.74 | 2646.07002 | 1.10246 | 3.83144 | 1.49981 | 3.6088
13429.02 | 145215.74 | 2676.07002 | 1.11496 | 3.87656 | 1.50027 | 3.6115
13459.02 | 145245.74 | 2706.07002 | 1.12746 | 3.92172 | 1.49996 | 3.6139
13489.02 | 145275.74 | 2736.07002 | 1.13996 | 3.96691 | 1.49996 | 3.6164
13519.02 | 145305.74 | 2766.07002 | 1.15245 | 4.01212 | 1.50011 | 3.6185
13549.02 | 145335.74 | 2796.07002 | 1.16495 | 4.05737 | 1.49996 | 3.621
13579.02 | 145365.74 | 2826.07002 | 1.17745 | 4.10264 | 1.49981 | 3.6231
13609.02 | 145395.74 | 2856.07002 | 1.18995 | 4.14794 | 1.49966 | 3.6252
13639.02 | 145425.74 | 2886.07002 | 1.20245 | 4.19326 | 1.49996 | 3.6272
13669.02 | 145455.74 | 2916.07002 | 1.21495 | 4.23862 | 1.49996 | 3.6294
13699.02 | 145485.74 | 2946.07002 | 1.22745 | 4.28399 | 1.49981 | 3.6312
13729.02 | 145515.74 | 2976.07002 | 1.23995 | 4.32939 | 1.49981 | 3.6333
13759.02 | 145545.74 | 3006.07002 | 1.25245 | 4.37482 | 1.50042 | 3.6352
13789.02 | 145575.74 | 3036.07002 | 1.26495 | 4.42027 | 1.49981 | 3.6371
13819.02 | 145605.74 | 3066.07002 | 1.27745 | 4.46574 | 1.49981 | 3.6387
13849.02 | 145635.74 | 3096.07002 | 1.28995 | 4.51123 | 1.49996 | 3.6403
13879.02 | 145665.74 | 3126.07002 | 1.30245 | 4.55675 | 1.49981 | 3.642
13909.02 | 145695.74 | 3156.07002 | 1.31494 | 4.60228 | 1.50011 | 3.6437
13939.02 | 145725.74 | 3186.07002 | 1.32744 | 4.64783 | 1.49966 | 3.6454
13969.02 | 145755.74 | 3216.07002 | 1.33994 | 4.69341 | 1.49996 | 3.6469
13999.02 | 145785.74 | 3246.07002 | 1.35244 | 4.739 | 1.50011 | 3.6483
14029.02 | 145815.74 | 3276.07002 | 1.36494 | 4.78461 | 1.49996 | 3.6497
14059.02 | 145845.74 | 3306.07002 | 1.37744 | 4.83024 | 1.49996 | 3.6513
14089.02 | 145875.74 | 3336.07002 | 1.38994 | 4.87589 | 1.49996 | 3.6527
14119.02 | 145905.74 | 3366.07002 | 1.40244 | 4.92155 | 1.50011 | 3.6542
14149.02 | 145935.74 | 3396.07002 | 1.41494 | 4.96724 | 1.49981 | 3.6556
14179.02 | 145965.74 | 3426.07002 | 1.42744 | 5.01294 | 1.50027 | 3.6573
14209.02 | 145995.74 | 3456.07002 | 1.43994 | 5.05866 | 1.49966 | 3.6584
14239.02 | 146025.74 | 3486.07002 | 1.45244 | 5.1044 | 1.50011 | 3.66
14269.02 | 146055.74 | 3516.07002 | 1.46493 | 5.15016 | 1.49966 | 3.6612
14299.02 | 146085.74 | 3546.07002 | 1.47743 | 5.19593 | 1.50027 | 3.6628
14329.02 | 146115.74 | 3576.07002 | 1.48993 | 5.24172 | 1.49981 | 3.6641
14359.02 | 146145.74 | 3606.07002 | 1.50243 | 5.28753 | 1.50011 | 3.6657
14389.02 | 146175.74 | 3636.07002 | 1.51493 | 5.33336 | 1.49996 | 3.6672
14419.02 | 146205.74 | 3666.07002 | 1.52743 | 5.3792 | 1.49981 | 3.6686
14449.02 | 146235.74 | 3696.07002 | 1.53993 | 5.42507 | 1.49935 | 3.6699
14479.02 | 146265.74 | 3726.07002 | 1.55243 | 5.47095 | 1.50042 | 3.6715
14509.02 | 146295.74 | 3756.07002 | 1.56493 | 5.51685 | 1.49996 | 3.673
14539.02 | 146325.74 | 3786.07002 | 1.57743 | 5.56277 | 1.50011 | 3.6744
14569.02 | 146355.74 | 3816.07002 | 1.58993 | 5.60871 | 1.49996 | 3.6757
14599.02 | 146385.74 | 3846.07002 | 1.60243 | 5.65466 | 1.50011 | 3.6774
14629.02 | 146415.74 | 3876.07002 | 1.61493 | 5.70063 | 1.49996 | 3.6788
14659.02 | 146445.74 | 3906.07002 | 1.62742 | 5.74662 | 1.49996 | 3.6802
14689.02 | 146475.74 | 3936.07002 | 1.63992 | 5.79263 | 1.50011 | 3.682
14719.02 | 146505.74 | 3966.07002 | 1.65242 | 5.83866 | 1.50042 | 3.6832
14749.02 | 146535.74 | 3996.07002 | 1.66492 | 5.88471 | 1.50027 | 3.6847
14779.02 | 146565.74 | 4026.07002 | 1.67742 | 5.93078 | 1.49981 | 3.6863
14809.02 | 146595.74 | 4056.07002 | 1.68992 | 5.97686 | 1.49981 | 3.6878
14839.02 | 146625.74 | 4086.07002 | 1.70242 | 6.02296 | 1.49996 | 3.6893
14869.02 | 146655.74 | 4116.07002 | 1.71492 | 6.06909 | 1.50011 | 3.6907
14899.02 | 146685.74 | 4146.07002 | 1.72742 | 6.11523 | 1.49966 | 3.6921
14929.02 | 146715.74 | 4176.07002 | 1.73992 | 6.16139 | 1.4995 | 3.6939
14959.02 | 146745.74 | 4206.07002 | 1.75242 | 6.20757 | 1.50011 | 3.6953
14989.02 | 146775.74 | 4236.07002 | 1.76492 | 6.25377 | 1.4995 | 3.6968
15019.02 | 146805.74 | 4266.07002 | 1.77741 | 6.29998 | 1.4995 | 3.6985
15049.02 | 146835.74 | 4296.07002 | 1.78991 | 6.34622 | 1.49966 | 3.7
15079.02 | 146865.74 | 4326.07002 | 1.80241 | 6.39248 | 1.49996 | 3.7014
15109.02 | 146895.74 | 4356.07002 | 1.81491 | 6.43875 | 1.50011 | 3.7029
15139.02 | 146925.74 | 4386.07002 | 1.82741 | 6.48505 | 1.49996 | 3.7046
15169.02 | 146955.74 | 4416.07002 | 1.83991 | 6.53137 | 1.49981 | 3.7063
15199.02 | 146985.74 | 4446.07002 | 1.85241 | 6.5777 | 1.49996 | 3.7078
15229.02 | 147015.74 | 4476.07002 | 1.86491 | 6.62406 | 1.4995 | 3.7095
15259.02 | 147045.74 | 4506.07002 | 1.87741 | 6.67043 | 1.49981 | 3.711
15289.02 | 147075.74 | 4536.07002 | 1.88991 | 6.71683 | 1.49996 | 3.7128
15319.02 | 147105.74 | 4566.07002 | 1.90241 | 6.76325 | 1.49981 | 3.7144
15349.02 | 147135.74 | 4596.07002 | 1.91491 | 6.80969 | 1.49996 | 3.716
15379.02 | 147165.74 | 4626.07002 | 1.92741 | 6.85615 | 1.49935 | 3.7177
15409.02 | 147195.74 | 4656.07002 | 1.9399 | 6.90262 | 1.49981 | 3.7194
15439.02 | 147225.74 | 4686.07002 | 1.9524 | 6.94912 | 1.49981 | 3.7214
15469.02 | 147255.74 | 4716.07002 | 1.9649 | 6.99565 | 1.49996 | 3.7227
15499.02 | 147285.74 | 4746.07002 | 1.9774 | 7.04219 | 1.50011 | 3.7244
15529.02 | 147315.74 | 4776.07002 | 1.9899 | 7.08875 | 1.50011 | 3.7261
15559.02 | 147345.74 | 4806.07002 | 2.0024 | 7.13534 | 1.49996 | 3.7279
15589.02 | 147375.74 | 4836.07002 | 2.0149 | 7.18195 | 1.49981 | 3.7298
15619.02 | 147405.74 | 4866.07002 | 2.0274 | 7.22858 | 1.49966 | 3.7314
15649.02 | 147435.74 | 4896.07002 | 2.0399 | 7.27523 | 1.50042 | 3.7334
15679.02 | 147465.74 | 4926.07002 | 2.0524 | 7.3219 | 1.49966 | 3.735
15709.02 | 147495.74 | 4956.07002 | 2.0649 | 7.3686 | 1.49981 | 3.7369
15739.02 | 147525.74 | 4986.07002 | 2.0774 | 7.41532 | 1.49966 | 3.7388
15769.02 | 147555.74 | 5016.07002 | 2.0899 | 7.46206 | 1.49981 | 3.7406
15799.02 | 147585.74 | 5046.07002 | 2.10239 | 7.50883 | 1.49996 | 3.7423
15829.02 | 147615.74 | 5076.07002 | 2.11489 | 7.55562 | 1.50027 | 3.7444
15859.02 | 147645.74 | 5106.07002 | 2.12739 | 7.60243 | 1.49981 | 3.7461
15889.02 | 147675.74 | 5136.07002 | 2.13989 | 7.64926 | 1.49981 | 3.7479
15919.02 | 147705.74 | 5166.07002 | 2.15239 | 7.69612 | 1.50011 | 3.7501
15949.02 | 147735.74 | 5196.07002 | 2.16489 | 7.74301 | 1.49981 | 3.752
15979.02 | 147765.74 | 5226.07002 | 2.17739 | 7.78992 | 1.49981 | 3.7537
16009.02 | 147795.74 | 5256.07002 | 2.18989 | 7.83685 | 1.49996 | 3.7559
16039.02 | 147825.74 | 5286.07002 | 2.20239 | 7.88381 | 1.50027 | 3.7577
16069.02 | 147855.74 | 5316.07002 | 2.21489 | 7.93079 | 1.49996 | 3.7597
16099.02 | 147885.74 | 5346.07002 | 2.22739 | 7.9778 | 1.49981 | 3.762
16129.02 | 147915.74 | 5376.07002 | 2.23989 | 8.02483 | 1.50011 | 3.7638
16159.02 | 147945.74 | 5406.07002 | 2.25238 | 8.07189 | 1.4995 | 3.7661
16189.02 | 147975.74 | 5436.07002 | 2.26488 | 8.11897 | 1.49966 | 3.7681
16219.02 | 148005.74 | 5466.07002 | 2.27738 | 8.16608 | 1.49966 | 3.7699
16249.02 | 148035.74 | 5496.07002 | 2.28988 | 8.21322 | 1.49981 | 3.7722
16279.02 | 148065.74 | 5526.07002 | 2.30238 | 8.26038 | 1.49966 | 3.7742
16309.02 | 148095.74 | 5556.07002 | 2.31488 | 8.30757 | 1.49966 | 3.7763
16339.02 | 148125.74 | 5586.07002 | 2.32738 | 8.35479 | 1.49996 | 3.7787
16369.02 | 148155.74 | 5616.07002 | 2.33988 | 8.40203 | 1.49966 | 3.7809
16399.02 | 148185.74 | 5646.07002 | 2.35238 | 8.44931 | 1.49966 | 3.7833
16429.02 | 148215.74 | 5676.07002 | 2.36488 | 8.49661 | 1.4995 | 3.785
16459.02 | 148245.74 | 5706.07002 | 2.37738 | 8.54393 | 1.49996 | 3.7874
16489.02 | 148275.74 | 5736.07002 | 2.38988 | 8.59129 | 1.50011 | 3.7897
16519.02 | 148305.74 | 5766.07002 | 2.40238 | 8.63867 | 1.49966 | 3.792
16549.02 | 148335.74 | 5796.07002 | 2.41487 | 8.68609 | 1.50011 | 3.7945
16579.02 | 148365.74 | 5826.07002 | 2.42737 | 8.73353 | 1.50011 | 3.7966
16609.02 | 148395.74 | 5856.07002 | 2.43987 | 8.781 | 1.50011 | 3.7992
16639.02 | 148425.74 | 5886.07002 | 2.45237 | 8.8285 | 1.49981 | 3.8015
16669.02 | 148455.74 | 5916.07002 | 2.46487 | 8.87603 | 1.49996 | 3.8039
16699.02 | 148485.74 | 5946.07002 | 2.47737 | 8.92359 | 1.49981 | 3.8062
16729.02 | 148515.74 | 5976.07002 | 2.48987 | 8.97118 | 1.50011 | 3.8087
16759.02 | 148545.74 | 6006.07002 | 2.50237 | 9.01881 | 1.49981 | 3.8112
16789.02 | 148575.74 | 6036.07002 | 2.51487 | 9.06646 | 1.49996 | 3.8137
16819.02 | 148605.74 | 6066.07002 | 2.52737 | 9.11414 | 1.49996 | 3.8163
16849.02 | 148635.74 | 6096.07002 | 2.53987 | 9.16186 | 1.49981 | 3.8187
16879.02 | 148665.74 | 6126.07002 | 2.55237 | 9.2096 | 1.49966 | 3.8212
16909.02 | 148695.74 | 6156.07002 | 2.56487 | 9.25738 | 1.50027 | 3.8236
16939.02 | 148725.74 | 6186.07002 | 2.57736 | 9.30519 | 1.49981 | 3.8262
16969.02 | 148755.74 | 6216.07002 | 2.58986 | 9.35303 | 1.4995 | 3.8289
16999.02 | 148785.74 | 6246.07002 | 2.60236 | 9.40091 | 1.49981 | 3.8315
17029.02 | 148815.74 | 6276.07002 | 2.61486 | 9.44881 | 1.49981 | 3.834
17059.02 | 148845.74 | 6306.07002 | 2.62736 | 9.49675 | 1.4995 | 3.8366
17089.02 | 148875.74 | 6336.07002 | 2.63986 | 9.54472 | 1.49981 | 3.8393
17119.02 | 148905.74 | 6366.07002 | 2.65236 | 9.59273 | 1.49966 | 3.8418
17149.02 | 148935.74 | 6396.07002 | 2.66486 | 9.64076 | 1.49966 | 3.8447
17179.02 | 148965.74 | 6426.07002 | 2.67736 | 9.68883 | 1.49966 | 3.847
17209.02 | 148995.74 | 6456.07002 | 2.68986 | 9.73694 | 1.49981 | 3.8495
17239.02 | 149025.74 | 6486.07002 | 2.70236 | 9.78507 | 1.49981 | 3.8526
17269.02 | 149055.74 | 6516.07002 | 2.71486 | 9.83324 | 1.49996 | 3.8552
17299.02 | 149085.74 | 6546.07002 | 2.72735 | 9.88144 | 1.49981 | 3.8576
17329.02 | 149115.74 | 6576.07002 | 2.73985 | 9.92968 | 1.50027 | 3.8604
17359.02 | 149145.74 | 6606.07002 | 2.75235 | 9.97794 | 1.49996 | 3.8628
17389.02 | 149175.74 | 6636.07002 | 2.76485 | 10.0262 | 1.49996 | 3.8654
17419.02 | 149205.74 | 6666.07002 | 2.77735 | 10.0746 | 1.50011 | 3.8683
17449.02 | 149235.74 | 6696.07002 | 2.78985 | 10.1229 | 1.49981 | 3.8708
17479.02 | 149265.74 | 6726.07002 | 2.80235 | 10.1713 | 1.49981 | 3.8735
17509.02 | 149295.74 | 6756.07002 | 2.81485 | 10.2198 | 1.49981 | 3.8759
17539.02 | 149325.74 | 6786.07002 | 2.82735 | 10.2682 | 1.50011 | 3.8788
17569.02 | 149355.74 | 6816.07002 | 2.83985 | 10.3167 | 1.50011 | 3.8813
17599.02 | 149385.74 | 6846.07002 | 2.85235 | 10.3653 | 1.4995 | 3.884
17629.02 | 149415.74 | 6876.07002 | 2.86485 | 10.4138 | 1.49996 | 3.8865
17659.02 | 149445.74 | 6906.07002 | 2.87735 | 10.4624 | 1.49996 | 3.8892
17689.02 | 149475.74 | 6936.07002 | 2.88984 | 10.5111 | 1.49981 | 3.8918
17719.02 | 149505.74 | 6966.07002 | 2.90234 | 10.5597 | 1.49981 | 3.8944
17749.02 | 149535.74 | 6996.07002 | 2.91484 | 10.6084 | 1.49966 | 3.897
17779.02 | 149565.74 | 7026.07002 | 2.92734 | 10.6571 | 1.50042 | 3.8994
17809.02 | 149595.74 | 7056.07002 | 2.93984 | 10.7059 | 1.49981 | 3.9022
17839.02 | 149625.74 | 7086.07002 | 2.95234 | 10.7547 | 1.49981 | 3.9045
17869.02 | 149655.74 | 7116.07002 | 2.96484 | 10.8035 | 1.50011 | 3.9071
17899.02 | 149685.74 | 7146.07002 | 2.97734 | 10.8524 | 1.49996 | 3.9097
17929.02 | 149715.74 | 7176.07002 | 2.98984 | 10.9012 | 1.4995 | 3.9121
17959.02 | 149745.74 | 7206.07002 | 3.00234 | 10.9502 | 1.4995 | 3.9147
17989.02 | 149775.74 | 7236.07002 | 3.01484 | 10.9991 | 1.4995 | 3.9173
18019.02 | 149805.74 | 7266.07002 | 3.02734 | 11.0481 | 1.49996 | 3.9197
18049.02 | 149835.74 | 7296.07002 | 3.03983 | 11.0971 | 1.49996 | 3.9222
18079.02 | 149865.74 | 7326.07002 | 3.05233 | 11.1461 | 1.50011 | 3.9248
18109.02 | 149895.74 | 7356.07002 | 3.06483 | 11.1952 | 1.49996 | 3.9269
18139.02 | 149925.74 | 7386.07002 | 3.07733 | 11.2443 | 1.49996 | 3.9297
18169.02 | 149955.74 | 7416.07002 | 3.08983 | 11.2934 | 1.50011 | 3.9319
18199.02 | 149985.74 | 7446.07002 | 3.10233 | 11.3426 | 1.49996 | 3.9344
18229.02 | 150015.74 | 7476.07002 | 3.11483 | 11.3918 | 1.49966 | 3.9364
18259.02 | 150045.74 | 7506.07002 | 3.12733 | 11.441 | 1.49996 | 3.9393
18289.02 | 150075.74 | 7536.07002 | 3.13983 | 11.4903 | 1.4995 | 3.9416
18319.02 | 150105.74 | 7566.07002 | 3.15233 | 11.5395 | 1.49996 | 3.9438
18349.02 | 150135.74 | 7596.07002 | 3.16483 | 11.5889 | 1.4995 | 3.9464
18379.02 | 150165.74 | 7626.07002 | 3.17733 | 11.6382 | 1.49981 | 3.9486
18409.02 | 150195.74 | 7656.07002 | 3.18983 | 11.6876 | 1.4995 | 3.9509
18439.02 | 150225.74 | 7686.07002 | 3.20232 | 11.737 | 1.49966 | 3.9532
18469.02 | 150255.74 | 7716.07002 | 3.21482 | 11.7864 | 1.49981 | 3.9556
18499.02 | 150285.74 | 7746.07002 | 3.22732 | 11.8359 | 1.50011 | 3.9579
18529.02 | 150315.74 | 7776.07002 | 3.23982 | 11.8853 | 1.49996 | 3.9603
18559.02 | 150345.74 | 7806.07002 | 3.25232 | 11.9349 | 1.49996 | 3.9626
18589.02 | 150375.74 | 7836.07002 | 3.26482 | 11.9844 | 1.49996 | 3.9646
18619.02 | 150405.74 | 7866.07002 | 3.27732 | 12.034 | 1.50057 | 3.967
18649.02 | 150435.74 | 7896.07002 | 3.28982 | 12.0836 | 1.50011 | 3.969
18679.02 | 150465.74 | 7926.07002 | 3.30232 | 12.1332 | 1.49996 | 3.9715
18709.02 | 150495.74 | 7956.07002 | 3.31482 | 12.1828 | 1.49981 | 3.9739
18739.02 | 150525.74 | 7986.07002 | 3.32732 | 12.2325 | 1.49996 | 3.9762
18769.02 | 150555.74 | 8016.07002 | 3.33982 | 12.2822 | 1.50011 | 3.9783
18799.02 | 150585.74 | 8046.07002 | 3.35231 | 12.332 | 1.49981 | 3.9805
18829.02 | 150615.74 | 8076.07002 | 3.36481 | 12.3818 | 1.49935 | 3.9828
18859.02 | 150645.74 | 8106.07002 | 3.37731 | 12.4315 | 1.50011 | 3.985
18889.02 | 150675.74 | 8136.07002 | 3.38981 | 12.4814 | 1.49981 | 3.9872
18919.02 | 150705.74 | 8166.07002 | 3.40231 | 12.5312 | 1.49966 | 3.9899
18949.02 | 150735.74 | 8196.07002 | 3.41481 | 12.5811 | 1.50011 | 3.9919
18979.02 | 150765.74 | 8226.07002 | 3.42731 | 12.631 | 1.50027 | 3.9942
19009.02 | 150795.74 | 8256.07002 | 3.43981 | 12.681 | 1.50011 | 3.9966
19039.02 | 150825.74 | 8286.07002 | 3.45231 | 12.7309 | 1.50027 | 3.9988
19069.02 | 150855.74 | 8316.07002 | 3.46481 | 12.7809 | 1.49966 | 4.0014
19099.02 | 150885.74 | 8346.07002 | 3.47731 | 12.831 | 1.49996 | 4.0037
19129.02 | 150915.74 | 8376.07002 | 3.48981 | 12.881 | 1.49981 | 4.0058
19159.02 | 150945.74 | 8406.07002 | 3.50231 | 12.9311 | 1.49996 | 4.0085
19189.02 | 150975.74 | 8436.07002 | 3.5148 | 12.9812 | 1.49981 | 4.0107
19219.02 | 151005.74 | 8466.07002 | 3.5273 | 13.0314 | 1.49996 | 4.0134
19249.02 | 151035.74 | 8496.07002 | 3.5398 | 13.0815 | 1.49996 | 4.0156
19279.02 | 151065.74 | 8526.07002 | 3.5523 | 13.1318 | 1.49981 | 4.0183
19309.02 | 151095.74 | 8556.07002 | 3.5648 | 13.182 | 1.49981 | 4.0208
19339.02 | 151125.74 | 8586.07002 | 3.5773 | 13.2323 | 1.49996 | 4.0233
19369.02 | 151155.74 | 8616.07002 | 3.5898 | 13.2826 | 1.50027 | 4.0256
19399.02 | 151185.74 | 8646.07002 | 3.6023 | 13.3329 | 1.50027 | 4.0284
19429.02 | 151215.74 | 8676.07002 | 3.6148 | 13.3833 | 1.49981 | 4.0311
19459.02 | 151245.74 | 8706.07002 | 3.6273 | 13.4337 | 1.50011 | 4.0334
19489.02 | 151275.74 | 8736.07002 | 3.6398 | 13.4841 | 1.49996 | 4.0363
19519.02 | 151305.74 | 8766.07002 | 3.6523 | 13.5346 | 1.49981 | 4.0394
19549.02 | 151335.74 | 8796.07002 | 3.6648 | 13.5851 | 1.49981 | 4.0418
19579.02 | 151365.74 | 8826.07002 | 3.67729 | 13.6356 | 1.49996 | 4.0444
19609.02 | 151395.74 | 8856.07002 | 3.68979 | 13.6862 | 1.49996 | 4.0475
19639.02 | 151425.74 | 8886.07002 | 3.70229 | 13.7368 | 1.49996 | 4.0502
19669.02 | 151455.74 | 8916.07002 | 3.71479 | 13.7874 | 1.49996 | 4.0529
19699.02 | 151485.74 | 8946.07002 | 3.72729 | 13.8381 | 1.49966 | 4.0557
19729.02 | 151515.74 | 8976.07002 | 3.73979 | 13.8888 | 1.50011 | 4.0589
19759.02 | 151545.74 | 9006.07002 | 3.75229 | 13.9396 | 1.49996 | 4.0616
19789.02 | 151575.74 | 9036.07002 | 3.76479 | 13.9904 | 1.49966 | 4.0647
19819.02 | 151605.74 | 9066.07002 | 3.77729 | 14.0412 | 1.49996 | 4.0679
19849.02 | 151635.74 | 9096.07002 | 3.78979 | 14.0921 | 1.4995 | 4.071
19879.02 | 151665.74 | 9126.07002 | 3.80229 | 14.143 | 1.49996 | 4.0739
19909.02 | 151695.74 | 9156.07002 | 3.81479 | 14.1939 | 1.49996 | 4.0771
19939.02 | 151725.74 | 9186.07002 | 3.82728 | 14.2449 | 1.49981 | 4.08
19969.02 | 151755.74 | 9216.07002 | 3.83978 | 14.2959 | 1.49981 | 4.083
19999.02 | 151785.74 | 9246.07002 | 3.85228 | 14.347 | 1.50011 | 4.0864
20029.02 | 151815.74 | 9276.07002 | 3.86478 | 14.3981 | 1.4995 | 4.0893
20059.02 | 151845.74 | 9306.07002 | 3.87728 | 14.4492 | 1.49966 | 4.0925
20089.02 | 151875.74 | 9336.07002 | 3.88978 | 14.5004 | 1.49966 | 4.0955
20119.02 | 151905.74 | 9366.07002 | 3.90228 | 14.5516 | 1.49981 | 4.0989
20149.02 | 151935.74 | 9396.07002 | 3.91478 | 14.6028 | 1.49996 | 4.1019
20179.02 | 151965.74 | 9426.07002 | 3.92728 | 14.6541 | 1.50011 | 4.1051
20209.02 | 151995.74 | 9456.07002 | 3.93978 | 14.7054 | 1.49996 | 4.108
20239.02 | 152025.74 | 9486.07002 | 3.95228 | 14.7568 | 1.49981 | 4.1112
20269.02 | 152055.74 | 9516.07002 | 3.96478 | 14.8082 | 1.49996 | 4.1144
20299.02 | 152085.74 | 9546.07002 | 3.97728 | 14.8597 | 1.49996 | 4.1172
20329.02 | 152115.74 | 9576.07002 | 3.98977 | 14.9111 | 1.49966 | 4.1204
20359.02 | 152145.74 | 9606.07002 | 4.00227 | 14.9627 | 1.49981 | 4.1234
20389.02 | 152175.74 | 9636.07002 | 4.01477 | 15.0142 | 1.49996 | 4.1265
20419.02 | 152205.74 | 9666.07002 | 4.02727 | 15.0658 | 1.49996 | 4.1295
20449.02 | 152235.74 | 9696.07002 | 4.03977 | 15.1175 | 1.49996 | 4.1323
20479.02 | 152265.74 | 9726.07002 | 4.05227 | 15.1691 | 1.49966 | 4.1353
20509.02 | 152295.74 | 9756.07002 | 4.06477 | 15.2208 | 1.49996 | 4.1382
20539.02 | 152325.74 | 9786.07002 | 4.07727 | 15.2726 | 1.49981 | 4.1408
20569.02 | 152355.74 | 9816.07002 | 4.08977 | 15.3244 | 1.49966 | 4.1436
20599.02 | 152385.74 | 9846.07002 | 4.10227 | 15.3762 | 1.50042 | 4.1465
20629.02 | 152415.74 | 9876.07002 | 4.11477 | 15.428 | 1.50011 | 4.1491
20659.02 | 152445.74 | 9906.07002 | 4.12727 | 15.4799 | 1.50011 | 4.1515
20689.02 | 152475.74 | 9936.07002 | 4.13976 | 15.5318 | 1.4995 | 4.1541
20719.02 | 152505.74 | 9966.07002 | 4.15226 | 15.5837 | 1.49981 | 4.1566
20749.02 | 152535.74 | 9996.07002 | 4.16476 | 15.6357 | 1.49981 | 4.159
20779.02 | 152565.74 | 10026.07002 | 4.17726 | 15.6877 | 1.50011 | 4.1613
20809.02 | 152595.74 | 10056.07002 | 4.18976 | 15.7397 | 1.49996 | 4.1634
20839.02 | 152625.74 | 10086.07002 | 4.20226 | 15.7918 | 1.49996 | 4.1654
20869.02 | 152655.74 | 10116.07002 | 4.21476 | 15.8439 | 1.50011 | 4.1677
20899.02 | 152685.74 | 10146.07002 | 4.22726 | 15.896 | 1.50011 | 4.1695
20929.02 | 152715.74 | 10176.07002 | 4.23976 | 15.9481 | 1.49981 | 4.1715
20959.02 | 152745.74 | 10206.07002 | 4.25226 | 16.0003 | 1.49996 | 4.173
20989.02 | 152775.74 | 10236.07002 | 4.26476 | 16.0524 | 1.50011 | 4.175
21019.02 | 152805.74 | 10266.07002 | 4.27726 | 16.1046 | 1.50011 | 4.1765
21049.02 | 152835.74 | 10296.07002 | 4.28976 | 16.1568 | 1.49966 | 4.1781
21079.02 | 152865.74 | 10326.07002 | 4.30225 | 16.2091 | 1.49935 | 4.1799
21109.02 | 152895.74 | 10356.07002 | 4.31475 | 16.2613 | 1.49966 | 4.1813
21139.02 | 152925.74 | 10386.07002 | 4.32725 | 16.3136 | 1.49981 | 4.1827
21169.02 | 152955.74 | 10416.07002 | 4.33975 | 16.3659 | 1.50011 | 4.1842
21199.02 | 152985.74 | 10446.07002 | 4.35225 | 16.4182 | 1.49996 | 4.1855
21229.02 | 153015.74 | 10476.07002 | 4.36475 | 16.4705 | 1.50011 | 4.1869
21259.02 | 153045.74 | 10506.07002 | 4.37725 | 16.5229 | 1.50011 | 4.1881
21289.02 | 153075.74 | 10536.07002 | 4.38975 | 16.5752 | 1.49996 | 4.1895
21319.02 | 153105.74 | 10566.07002 | 4.40225 | 16.6276 | 1.50027 | 4.191
21349.02 | 153135.74 | 10596.07002 | 4.41475 | 16.68 | 1.49966 | 4.1924
21379.02 | 153165.74 | 10626.07002 | 4.42725 | 16.7324 | 1.50042 | 4.1936
21409.02 | 153195.74 | 10656.07002 | 4.43975 | 16.7848 | 1.49981 | 4.195
21439.02 | 153225.74 | 10686.07002 | 4.45225 | 16.8373 | 1.50011 | 4.1967
21469.02 | 153255.74 | 10716.07002 | 4.46474 | 16.8897 | 1.49996 | 4.1981
21499.02 | 153285.74 | 10746.07002 | 4.47724 | 16.9422 | 1.49996 | 4.1996
21505.12 | 153291.84 | 10752.16998 | 4.47978 | 16.9529 | 1.50027 | 4.2
21505.15 | 153291.87 | 0.03 | 4.4798 | 16.9529 | 1.60418 | 4.2025
21535.15 | 153321.87 | 30.03 | 4.49221 | 17.0051 | 1.46456 | 4.1999
21565.15 | 153351.87 | 60.03 | 4.50428 | 17.0558 | 1.43389 | 4.1999
21595.15 | 153381.87 | 90.03 | 4.51613 | 17.1055 | 1.40795 | 4.1999
21625.15 | 153411.87 | 120.03 | 4.52775 | 17.1544 | 1.38247 | 4.2
21655.15 | 153441.87 | 150.03 | 4.53917 | 17.2023 | 1.3579 | 4.2002
21685.15 | 153471.87 | 180.03 | 4.55039 | 17.2495 | 1.33486 | 4.1999
21715.15 | 153501.87 | 210.03 | 4.56142 | 17.2957 | 1.30999 | 4.1999
21745.15 | 153531.87 | 240.03 | 4.57224 | 17.3412 | 1.28649 | 4.1999
21775.15 | 153561.87 | 270.03 | 4.58286 | 17.3858 | 1.26238 | 4.1999
21805.15 | 153591.87 | 300.03 | 4.59329 | 17.4296 | 1.23934 | 4.1999
21835.15 | 153621.87 | 330.03 | 4.60353 | 17.4726 | 1.21523 | 4.1999
21865.15 | 153651.87 | 360.03 | 4.61357 | 17.5148 | 1.19295 | 4.1999
21895.15 | 153681.87 | 390.03 | 4.62341 | 17.5561 | 1.16915 | 4.2
21925.15 | 153711.87 | 420.03 | 4.63306 | 17.5967 | 1.14656 | 4.2
21955.15 | 153741.87 | 450.03 | 4.64251 | 17.6364 | 1.122 | 4.2
21985.15 | 153771.87 | 480.03 | 4.65176 | 17.6752 | 1.09819 | 4.2
22015.15 | 153801.87 | 510.03 | 4.66082 | 17.7133 | 1.075 | 4.2
22045.15 | 153831.87 | 540.03 | 4.66968 | 17.7505 | 1.05074 | 4.2002
22075.15 | 153861.87 | 570.03 | 4.67834 | 17.7868 | 1.02678 | 4.2
22105.15 | 153891.87 | 600.03 | 4.6868 | 17.8224 | 1.00374 | 4.1999
22135.15 | 153921.87 | 630.03 | 4.69506 | 17.8571 | 0.979171 | 4.1999
22165.15 | 153951.87 | 660.03 | 4.70313 | 17.891 | 0.955978 | 4.1999
22195.15 | 153981.87 | 690.03 | 4.711 | 17.924 | 0.931258 | 4.1999
22225.15 | 154011.87 | 720.03 | 4.71867 | 17.9562 | 0.90959 | 4.1999
22255.15 | 154041.87 | 750.03 | 4.72615 | 17.9876 | 0.884565 | 4.1999
22285.15 | 154071.87 | 780.03 | 4.73344 | 18.0182 | 0.86244 | 4.1999
22315.15 | 154101.87 | 810.03 | 4.74053 | 18.048 | 0.840925 | 4.2
22345.15 | 154131.87 | 840.03 | 4.74744 | 18.0771 | 0.816205 | 4.1999
22375.15 | 154161.87 | 870.03 | 4.75415 | 18.1053 | 0.795453 | 4.2002
22405.15 | 154191.87 | 900.03 | 4.76068 | 18.1327 | 0.771954 | 4.2
22435.15 | 154221.87 | 930.03 | 4.76703 | 18.1593 | 0.750744 | 4.2
22465.15 | 154251.87 | 960.03 | 4.77319 | 18.1852 | 0.729686 | 4.1999
22495.15 | 154281.87 | 990.03 | 4.77917 | 18.2103 | 0.707103 | 4.2
22525.15 | 154311.87 | 1020.03 | 4.78498 | 18.2347 | 0.685893 | 4.2
22555.15 | 154341.87 | 1050.03 | 4.79061 | 18.2584 | 0.664988 | 4.2
22585.15 | 154371.87 | 1080.03 | 4.79607 | 18.2813 | 0.645151 | 4.2
22615.15 | 154401.87 | 1110.03 | 4.80135 | 18.3035 | 0.622568 | 4.1999
22645.15 | 154431.87 | 1140.03 | 4.80647 | 18.325 | 0.604868 | 4.1999
22675.15 | 154461.87 | 1170.03 | 4.81143 | 18.3458 | 0.585489 | 4.1999
22705.15 | 154491.87 | 1200.03 | 4.81623 | 18.366 | 0.567483 | 4.2
22735.15 | 154521.87 | 1230.03 | 4.82087 | 18.3855 | 0.547341 | 4.2
22765.15 | 154551.87 | 1260.03 | 4.82536 | 18.4043 | 0.529641 | 4.2
22795.15 | 154581.87 | 1290.03 | 4.8297 | 18.4226 | 0.511788 | 4.1999
22825.15 | 154611.87 | 1320.03 | 4.8339 | 18.4402 | 0.494545 | 4.2
22855.15 | 154641.87 | 1350.03 | 4.83796 | 18.4573 | 0.478218 | 4.2
22885.15 | 154671.87 | 1380.03 | 4.84188 | 18.4737 | 0.462806 | 4.1999
22915.15 | 154701.87 | 1410.03 | 4.84566 | 18.4896 | 0.445716 | 4.1999
22945.15 | 154731.87 | 1440.03 | 4.84932 | 18.505 | 0.430915 | 4.2002
22975.15 | 154761.87 | 1470.03 | 4.85285 | 18.5198 | 0.41474 | 4.2
23005.15 | 154791.87 | 1500.03 | 4.85625 | 18.5341 | 0.400854 | 4.2002
23035.15 | 154821.87 | 1530.03 | 4.85954 | 18.5479 | 0.386816 | 4.1999
23065.15 | 154851.87 | 1560.03 | 4.86271 | 18.5612 | 0.373388 | 4.2
23095.15 | 154881.87 | 1590.03 | 4.86577 | 18.5741 | 0.360876 | 4.2002
23125.15 | 154911.87 | 1620.03 | 4.86872 | 18.5865 | 0.348516 | 4.1999
23155.15 | 154941.87 | 1650.03 | 4.87157 | 18.5984 | 0.33402 | 4.1999
23185.15 | 154971.87 | 1680.03 | 4.87432 | 18.6099 | 0.322728 | 4.1999
23215.15 | 155001.87 | 1710.03 | 4.87696 | 18.6211 | 0.311437 | 4.2
23245.15 | 155031.87 | 1740.03 | 4.87951 | 18.6318 | 0.299992 | 4.1999
23275.15 | 155061.87 | 1770.03 | 4.88198 | 18.6421 | 0.288701 | 4.1999
23305.15 | 155091.87 | 1800.03 | 4.88435 | 18.6521 | 0.279545 | 4.2
23335.15 | 155121.87 | 1830.03 | 4.88663 | 18.6617 | 0.269627 | 4.2
23365.15 | 155151.87 | 1860.03 | 4.88884 | 18.671 | 0.260166 | 4.2002
23395.15 | 155181.87 | 1890.03 | 4.89097 | 18.6799 | 0.252537 | 4.1999
23425.15 | 155211.87 | 1920.03 | 4.89302 | 18.6885 | 0.241856 | 4.1999
23455.15 | 155241.87 | 1950.03 | 4.895 | 18.6968 | 0.233463 | 4.2
23485.15 | 155271.87 | 1980.03 | 4.89691 | 18.7048 | 0.224155 | 4.2
23515.15 | 155301.87 | 2010.03 | 4.89874 | 18.7125 | 0.216678 | 4.2
23545.15 | 155331.87 | 2040.03 | 4.90052 | 18.72 | 0.209201 | 4.2
23575.15 | 155361.87 | 2070.03 | 4.90223 | 18.7272 | 0.202029 | 4.1999
23605.15 | 155391.87 | 2100.03 | 4.90388 | 18.7341 | 0.195315 | 4.2
23635.15 | 155421.87 | 2130.03 | 4.90548 | 18.7408 | 0.187228 | 4.2
23665.15 | 155451.87 | 2160.03 | 4.90702 | 18.7473 | 0.18143 | 4.1999
23695.15 | 155481.87 | 2190.03 | 4.9085 | 18.7535 | 0.174563 | 4.2
23725.15 | 155511.87 | 2220.03 | 4.90993 | 18.7595 | 0.167697 | 4.1999
23755.15 | 155541.87 | 2250.03 | 4.91131 | 18.7653 | 0.162203 | 4.2
23785.15 | 155571.87 | 2280.03 | 4.91265 | 18.7709 | 0.157015 | 4.2
23815.15 | 155601.87 | 2310.03 | 4.91393 | 18.7763 | 0.15259 | 4.2
23845.15 | 155631.87 | 2340.03 | 4.91518 | 18.7816 | 0.146792 | 4.2
23875.15 | 155661.87 | 2370.03 | 4.91638 | 18.7866 | 0.139315 | 4.2
23905.15 | 155691.87 | 2400.03 | 4.91753 | 18.7915 | 0.137636 | 4.2
23935.15 | 155721.87 | 2430.03 | 4.91865 | 18.7962 | 0.130617 | 4.2
23965.15 | 155751.87 | 2460.03 | 4.91973 | 18.8007 | 0.128786 | 4.2002
23995.15 | 155781.87 | 2490.03 | 4.92077 | 18.8051 | 0.122225 | 4.2
24025.15 | 155811.87 | 2520.03 | 4.92179 | 18.8093 | 0.121004 | 4.2
24055.15 | 155841.87 | 2550.03 | 4.92277 | 18.8134 | 0.117037 | 4.2
24085.15 | 155871.87 | 2580.03 | 4.92372 | 18.8174 | 0.112764 | 4.1999
24115.15 | 155901.87 | 2610.03 | 4.92463 | 18.8213 | 0.107576 | 4.2
24145.15 | 155931.87 | 2640.03 | 4.92552 | 18.825 | 0.104829 | 4.2
24175.15 | 155961.87 | 2670.03 | 4.92638 | 18.8286 | 0.101472 | 4.2002
24205.15 | 155991.87 | 2700.03 | 4.92721 | 18.8321 | 0.0982681 | 4.1999
24235.15 | 156021.87 | 2730.03 | 4.92802 | 18.8355 | 0.0952163 | 4.2002
24265.15 | 156051.87 | 2760.03 | 4.92879 | 18.8388 | 0.0906386 | 4.2
24295.15 | 156081.87 | 2790.03 | 4.92955 | 18.8419 | 0.0892653 | 4.1999
24325.15 | 156111.87 | 2820.03 | 4.93028 | 18.845 | 0.0865187 | 4.1999
24355.15 | 156141.87 | 2850.03 | 4.93099 | 18.848 | 0.0831617 | 4.1999
24385.15 | 156171.87 | 2880.03 | 4.93168 | 18.8509 | 0.0820935 | 4.1999
24415.15 | 156201.87 | 2910.03 | 4.93235 | 18.8537 | 0.0790417 | 4.1999
24445.15 | 156231.87 | 2940.03 | 4.933 | 18.8564 | 0.0766003 | 4.2002
24475.15 | 156261.87 | 2970.03 | 4.93363 | 18.8591 | 0.0741588 | 4.2
24505.15 | 156291.87 | 3000.03 | 4.93424 | 18.8616 | 0.0720226 | 4.2
24535.15 | 156321.87 | 3030.03 | 4.93483 | 18.8641 | 0.0704967 | 4.2
24565.15 | 156351.87 | 3060.03 | 4.93541 | 18.8665 | 0.0680552 | 4.1999
24595.15 | 156381.87 | 3090.03 | 4.93597 | 18.8689 | 0.0646983 | 4.1999
24625.15 | 156411.87 | 3120.03 | 4.93651 | 18.8712 | 0.0656138 | 4.1999
24655.15 | 156441.87 | 3150.03 | 4.93704 | 18.8734 | 0.0610361 | 4.2
24685.15 | 156471.87 | 3180.03 | 4.93755 | 18.8755 | 0.0604257 | 4.2
24715.15 | 156501.87 | 3210.03 | 4.93805 | 18.8776 | 0.0585946 | 4.1999
24745.15 | 156531.87 | 3240.03 | 4.93854 | 18.8797 | 0.0579843 | 4.1999
24775.15 | 156561.87 | 3270.03 | 4.93901 | 18.8817 | 0.0569162 | 4.1999
24805.15 | 156591.87 | 3300.03 | 4.93947 | 18.8836 | 0.0537118 | 4.2
24835.15 | 156621.87 | 3330.03 | 4.93992 | 18.8855 | 0.0531014 | 4.2002
24851.51 | 156638.23 | 3346.39002 | 4.94016 | 18.8865 | 0.0497444 | 4.1999