## Sheet1
Time [s] | Current [A] | Voltage [V]
0 | 0.0680616 | 3.841843
0.01883391 | 0.0680616 | 3.84184
0.03766782 | 0.0680616 | 3.841837
0.07533563 | 0.0680616 | 3.841831
0.1506713 | 0.0680616 | 3.841819
0.3013425 | 0.0680616 | 3.841798
0.4520138 | 0.0680616 | 3.841778
0.6026851 | 0.0680616 | 3.841759
0.9040276 | 0.0680616 | 3.841724
1.20537 | 0.0680616 | 3.841691
1.506713 | 0.0680616 | 3.841661
2.109398 | 0.0680616 | 3.841605
2.712083 | 0.0680616 | 3.841555
3.917453 | 0.0680616 | 3.841465
5.002286 | 0.0680616 | 3.841395
6.087119 | 0.0680616 | 3.841331
7.171952 | 0.0680616 | 3.841271
8.256786 | 0.0680616 | 3.841216
9.341619 | 0.0680616 | 3.841164
11.51128 | 0.0680616 | 3.841066
13.68095 | 0.0680616 | 3.840977
15.85062 | 0.0680616 | 3.840893
18.02028 | 0.0680616 | 3.840815
20.18995 | 0.0680616 | 3.840741
24.52928 | 0.0680616 | 3.840606
28.86862 | 0.0680616 | 3.840483
33.20795 | 0.0680616 | 3.840371
37.54728 | 0.0680616 | 3.840266
41.88661 | 0.0680616 | 3.840169
46.22595 | 0.0680616 | 3.840078
54.90461 | 0.0680616 | 3.839909
63.58328 | 0.0680616 | 3.839755
72.26194 | 0.0680616 | 3.839612
80.94061 | 0.0680616 | 3.839477
89.61927 | 0.0680616 | 3.839349
98.29794 | 0.0680616 | 3.839225
106.9766 | 0.0680616 | 3.839105
124.3339 | 0.0680616 | 3.838873
141.6913 | 0.0680616 | 3.838648
159.0486 | 0.0680616 | 3.838429
176.4059 | 0.0680616 | 3.838212
193.7633 | 0.0680616 | 3.837997
211.1206 | 0.0680616 | 3.837784
228.4779 | 0.0680616 | 3.837573
245.8352 | 0.0680616 | 3.837362
263.1926 | 0.0680616 | 3.837151
297.9072 | 0.0680616 | 3.836732
332.6219 | 0.0680616 | 3.836314
367.3366 | 0.0680616 | 3.835897
402.0512 | 0.0680616 | 3.83548
436.7659 | 0.0680616 | 3.835064
471.4805 | 0.0680616 | 3.834648
506.1952 | 0.0680616 | 3.834232
575.6245 | 0.0680616 | 3.833402
645.0538 | 0.0680616 | 3.832573
714.4832 | 0.0680616 | 3.831744
783.9125 | 0.0680616 | 3.830917
853.3418 | 0.0680616 | 3.830091
922.7711 | 0.0680616 | 3.829266
992.2004 | 0.0680616 | 3.828442
1061.63 | 0.0680616 | 3.82762
1131.059 | 0.0680616 | 3.826799
1269.918 | 0.0680616 | 3.825162
1408.776 | 0.0680616 | 3.823531
1547.635 | 0.0680616 | 3.821909
1686.494 | 0.0680616 | 3.820295
1825.352 | 0.0680616 | 3.81869
2103.07 | 0.0680616 | 3.815511
2380.787 | 0.0680616 | 3.812375
2658.504 | 0.0680616 | 3.809289
2936.221 | 0.0680616 | 3.806255
3213.939 | 0.0680616 | 3.803278
3491.656 | 0.0680616 | 3.800359
3769.373 | 0.0680616 | 3.797502
4047.091 | 0.0680616 | 3.794708
4602.525 | 0.0680616 | 3.789317
5102.416 | 0.0680616 | 3.784693
5602.307 | 0.0680616 | 3.780287
6102.198 | 0.0680616 | 3.7761
6602.09 | 0.0680616 | 3.772127
7101.981 | 0.0680616 | 3.768364
7601.872 | 0.0680616 | 3.764805
8101.763 | 0.0680616 | 3.761441
8601.654 | 0.0680616 | 3.758263
9101.545 | 0.0680616 | 3.755263
9601.436 | 0.0680616 | 3.752429
10101.33 | 0.0680616 | 3.749752
10551.23 | 0.0680616 | 3.747469
11001.13 | 0.0680616 | 3.745298
11406.04 | 0.0680616 | 3.743435
11810.95 | 0.0680616 | 3.741651
12175.38 | 0.0680616 | 3.740108
12539.8 | 0.0680616 | 3.738618
12904.22 | 0.0680616 | 3.737176
13232.2 | 0.0680616 | 3.735912
13560.17 | 0.0680616 | 3.734671
13888.15 | 0.0680616 | 3.733443
14216.13 | 0.0680616 | 3.732213
14511.31 | 0.0680616 | 3.731085
14806.49 | 0.0680616 | 3.729915
15072.16 | 0.0680616 | 3.728804
15311.25 | 0.0680616 | 3.727738
15550.35 | 0.0680616 | 3.726591
15789.44 | 0.0680616 | 3.725347
16004.63 | 0.0680616 | 3.72413
16219.82 | 0.0680616 | 3.722811
16435 | 0.0680616 | 3.72138
16650.19 | 0.0680616 | 3.719834
16865.38 | 0.0680616 | 3.718171
17004.45 | 0.0680616 | 3.717038
17143.52 | 0.0680616 | 3.715861
17268.68 | 0.0680616 | 3.714769
17393.85 | 0.0680616 | 3.713648
17519.01 | 0.0680616 | 3.712505
17644.17 | 0.0680616 | 3.711345
17769.34 | 0.0680616 | 3.710173
17894.5 | 0.0680616 | 3.708996
18007.15 | 0.0680616 | 3.707938
18119.8 | 0.0680616 | 3.706886
18232.44 | 0.0680616 | 3.705845
18345.09 | 0.0680616 | 3.704819
18457.74 | 0.0680616 | 3.703813
18683.03 | 0.0680616 | 3.701873
18908.33 | 0.0680616 | 3.70005
19111.09 | 0.0680616 | 3.698523
19313.86 | 0.0680616 | 3.69711
19516.62 | 0.0680616 | 3.695812
19719.39 | 0.0680616 | 3.694624
19922.15 | 0.0680616 | 3.693541
20124.92 | 0.0680616 | 3.692556
20327.68 | 0.0680616 | 3.691658
20530.45 | 0.0680616 | 3.690838
20733.21 | 0.0680616 | 3.690086
20935.98 | 0.0680616 | 3.689394
21138.74 | 0.0680616 | 3.688753
21341.51 | 0.0680616 | 3.688155
21544.27 | 0.0680616 | 3.687595
21747.04 | 0.0680616 | 3.687067
21949.8 | 0.0680616 | 3.686566
22152.57 | 0.0680616 | 3.686087
22355.33 | 0.0680616 | 3.685628
22558.1 | 0.0680616 | 3.685187
22737.02 | 0.0680616 | 3.68481
22915.94 | 0.0680616 | 3.684444
23076.98 | 0.0680616 | 3.684122
23238.01 | 0.0680616 | 3.683807
23399.04 | 0.0680616 | 3.6835
23540.92 | 0.0680616 | 3.683235
23682.8 | 0.0680616 | 3.682974
23824.69 | 0.0680616 | 3.682718
23966.57 | 0.0680616 | 3.682467
24108.46 | 0.0680616 | 3.682221
24250.34 | 0.0680616 | 3.68198
24392.23 | 0.0680616 | 3.681743
24534.11 | 0.0680616 | 3.68151
24643.66 | 0.0680616 | 3.681334
24753.21 | 0.0680616 | 3.681161
24862.76 | 0.0680616 | 3.680991
24972.31 | 0.0680616 | 3.680824
25081.86 | 0.0680616 | 3.680661
25191.41 | 0.0680616 | 3.6805
25300.96 | 0.0680616 | 3.680343
25410.51 | 0.0680616 | 3.680189
25520.06 | 0.0680616 | 3.680039
25629.61 | 0.0680616 | 3.679893
25848.71 | 0.0680616 | 3.679611
26067.81 | 0.0680616 | 3.679345
26286.91 | 0.0680616 | 3.679095
26506.01 | 0.0680616 | 3.67886
26725.11 | 0.0680616 | 3.678642
26922.3 | 0.0680616 | 3.678455
27099.77 | 0.0680616 | 3.678291
27259.5 | 0.0680616 | 3.678144
27419.22 | 0.0680616 | 3.677995
27578.95 | 0.0680616 | 3.67784
27719.96 | 0.0680616 | 3.6777
27846.88 | 0.0680616 | 3.677569
27973.8 | 0.0680616 | 3.677435
28100.72 | 0.0680616 | 3.677298
28227.63 | 0.0680616 | 3.677157
28354.55 | 0.0680616 | 3.677013
28481.47 | 0.0680616 | 3.676866
28608.39 | 0.0680616 | 3.676715
28735.3 | 0.0680616 | 3.676562
28862.22 | 0.0680616 | 3.676405
28989.14 | 0.0680616 | 3.676245
29116.06 | 0.0680616 | 3.67608
29242.97 | 0.0680616 | 3.675911
29369.89 | 0.0680616 | 3.675738
29496.81 | 0.0680616 | 3.675559
29623.73 | 0.0680616 | 3.675374
29750.64 | 0.0680616 | 3.675182
29877.56 | 0.0680616 | 3.674983
30004.48 | 0.0680616 | 3.674774
30131.4 | 0.0680616 | 3.674555
30258.31 | 0.0680616 | 3.674324
30372.54 | 0.0680616 | 3.674103
30486.77 | 0.0680616 | 3.673869
30600.99 | 0.0680616 | 3.67362
30715.22 | 0.0680616 | 3.673353
30829.44 | 0.0680616 | 3.673064
30943.67 | 0.0680616 | 3.672751
31057.89 | 0.0680616 | 3.672409
31172.12 | 0.0680616 | 3.672035
31286.35 | 0.0680616 | 3.671624
31400.57 | 0.0680616 | 3.671172
31514.8 | 0.0680616 | 3.670674
31616.25 | 0.0680616 | 3.67019
31707.56 | 0.0680616 | 3.669719
31798.86 | 0.0680616 | 3.669212
31890.17 | 0.0680616 | 3.668666
31981.47 | 0.0680616 | 3.668079
32072.78 | 0.0680616 | 3.667448
32164.09 | 0.0680616 | 3.66677
32255.39 | 0.0680616 | 3.666043
32346.7 | 0.0680616 | 3.665263
32438.01 | 0.0680616 | 3.664426
32529.31 | 0.0680616 | 3.663529
32620.62 | 0.0680616 | 3.662566
32711.93 | 0.0680616 | 3.661534
32803.23 | 0.0680616 | 3.660427
32894.54 | 0.0680616 | 3.659239
32985.84 | 0.0680616 | 3.657965
33077.15 | 0.0680616 | 3.656596
33168.46 | 0.0680616 | 3.655125
33259.76 | 0.0680616 | 3.653545
33351.07 | 0.0680616 | 3.651845
33442.38 | 0.0680616 | 3.650015
33533.68 | 0.0680616 | 3.648045
33624.99 | 0.0680616 | 3.645921
33716.29 | 0.0680616 | 3.64363
33807.6 | 0.0680616 | 3.641158
33898.91 | 0.0680616 | 3.638489
33990.21 | 0.0680616 | 3.635603
34081.52 | 0.0680616 | 3.632483
34172.83 | 0.0680616 | 3.629106
34264.13 | 0.0680616 | 3.62545
34355.44 | 0.0680616 | 3.621489
34446.75 | 0.0680616 | 3.617196
34538.05 | 0.0680616 | 3.612541
34629.36 | 0.0680616 | 3.60749
34720.66 | 0.0680616 | 3.602009
34811.97 | 0.0680616 | 3.596057
34903.28 | 0.0680616 | 3.589594
34994.58 | 0.0680616 | 3.582572
35085.89 | 0.0680616 | 3.574941
35177.2 | 0.0680616 | 3.566647
35268.5 | 0.0680616 | 3.557631
35359.81 | 0.0680616 | 3.547829
35451.12 | 0.0680616 | 3.537171
35542.42 | 0.0680616 | 3.525583
35633.73 | 0.0680616 | 3.512985
35725.03 | 0.0680616 | 3.499289
35816.34 | 0.0680616 | 3.484404
35907.65 | 0.0680616 | 3.46823
35998.95 | 0.0680616 | 3.450661
36090.26 | 0.0680616 | 3.431585
36181.57 | 0.0680616 | 3.410883
36272.87 | 0.0680616 | 3.38843
36364.18 | 0.0680616 | 3.364093
36455.49 | 0.0680616 | 3.337736
36546.79 | 0.0680616 | 3.309217
36638.1 | 0.0680616 | 3.278387
36729.4 | 0.0680616 | 3.245097
36820.71 | 0.0680616 | 3.209195
36912.02 | 0.0680616 | 3.170528
37094.63 | 0.0680616 | 3.084299
37215.52 | 0.0680616 | 3.020232
37336.42 | 0.0680616 | 2.950248
37445.22 | 0.0680616 | 2.881991
37543.14 | 0.0680616 | 2.816155
37641.07 | 0.0680616 | 2.746064
37729.2 | 0.0680616 | 2.679315
37808.52 | 0.0680616 | 2.616263
37887.83 | 0.0680616 | 2.55041
37967.15 | 0.0680616 | 2.481793
38046.47 | 0.0680616 | 2.410488
38117.86 | 0.0680616 | 2.344079
38164.07 | 0.0680616 | 2.3
38164.08 | 0 | 2.326083
38164.09 | 0 | 2.326177
38164.11 | 0 | 2.326362
38164.15 | 0 | 2.326725
38164.19 | 0 | 2.32708
38164.23 | 0 | 2.327427
38164.32 | 0 | 2.328103
38164.4 | 0 | 2.328753
38164.48 | 0 | 2.329376
38164.65 | 0 | 2.33055
38164.81 | 0 | 2.331636
38164.98 | 0 | 2.332644
38165.15 | 0 | 2.333583
38165.48 | 0 | 2.335285
38165.81 | 0 | 2.336795
38166.16 | 0 | 2.338229
38166.51 | 0 | 2.339527
38166.86 | 0 | 2.340715
38167.21 | 0 | 2.34181
38167.56 | 0 | 2.342827
38167.92 | 0 | 2.343777
38168.27 | 0 | 2.344669
38168.97 | 0 | 2.346308
38169.67 | 0 | 2.347787
38170.58 | 0 | 2.349514
38171.4 | 0 | 2.350922
38172.22 | 0 | 2.352217
38173.04 | 0 | 2.353419
38173.86 | 0 | 2.354541
38174.68 | 0 | 2.355592
38175.5 | 0 | 2.356583
38177.14 | 0 | 2.358406
38178.78 | 0 | 2.360053
38180.42 | 0 | 2.361551
38182.06 | 0 | 2.362926
38183.7 | 0 | 2.364196
38186.98 | 0 | 2.366474
38190.26 | 0 | 2.368469
38193.54 | 0 | 2.370232
38196.82 | 0 | 2.371805
38200.09 | 0 | 2.373218
38203.37 | 0 | 2.374497
38209.93 | 0 | 2.376723
38215.83 | 0 | 2.378416
38221.74 | 0 | 2.379871
38227.64 | 0 | 2.381131
38233.54 | 0 | 2.382228
38239.44 | 0 | 2.383188
38245.35 | 0 | 2.384031
38257.15 | 0 | 2.385426
38268.96 | 0 | 2.386515
38280.76 | 0 | 2.387374
38292.57 | 0 | 2.388051
38304.37 | 0 | 2.388586
38316.18 | 0 | 2.38901
38327.98 | 0 | 2.389347
38339.79 | 0 | 2.389615
38363.4 | 0 | 2.390003
38384.64 | 0 | 2.390232
38405.89 | 0 | 2.390387
38427.14 | 0 | 2.390492
38448.39 | 0 | 2.390565
38469.64 | 0 | 2.390615
38490.89 | 0 | 2.390651
38533.39 | 0 | 2.390695
38575.88 | 0 | 2.390719
38618.38 | 0 | 2.390736
38660.88 | 0 | 2.390748
38703.38 | 0 | 2.390755
38745.87 | 0 | 2.390758
38788.37 | 0 | 2.390761
38830.87 | 0 | 2.390763
38873.37 | 0 | 2.390765
38958.36 | 0 | 2.390768
39043.36 | 0 | 2.39077
39128.35 | 0 | 2.39077
39213.35 | 0 | 2.390771
39298.34 | 0 | 2.390771
39468.33 | 0 | 2.390771
39621.32 | 0 | 2.390772
39774.31 | 0 | 2.390772
39927.3 | 0 | 2.390772
40080.3 | 0 | 2.390772
40386.28 | 0 | 2.390772
40692.26 | 0 | 2.390772
41304.22 | 0 | 2.390772
41916.19 | 0 | 2.390772
43140.12 | 0 | 2.390772
45364.07 | 0 | 2.390772
45364.08 | -0.0680616 | 2.416478
45364.09 | -0.0680616 | 2.416574
45364.11 | -0.0680616 | 2.416765
45364.15 | -0.0680616 | 2.417139
45364.19 | -0.0680616 | 2.417505
45364.23 | -0.0680616 | 2.417865
45364.31 | -0.0680616 | 2.418568
45364.39 | -0.0680616 | 2.419247
45364.46 | -0.0680616 | 2.419903
45364.62 | -0.0680616 | 2.421148
45364.78 | -0.0680616 | 2.422314
45364.94 | -0.0680616 | 2.423409
45365.1 | -0.0680616 | 2.424441
45365.42 | -0.0680616 | 2.426342
45365.73 | -0.0680616 | 2.428066
45366.08 | -0.0680616 | 2.429782
45366.42 | -0.0680616 | 2.431365
45366.77 | -0.0680616 | 2.432838
45367.12 | -0.0680616 | 2.434221
45367.46 | -0.0680616 | 2.435525
45367.81 | -0.0680616 | 2.436765
45368.15 | -0.0680616 | 2.437947
45368.84 | -0.0680616 | 2.440169
45369.53 | -0.0680616 | 2.442234
45370.42 | -0.0680616 | 2.444706
45371.23 | -0.0680616 | 2.446789
45372.03 | -0.0680616 | 2.448764
45372.83 | -0.0680616 | 2.450648
45373.63 | -0.0680616 | 2.452454
45374.43 | -0.0680616 | 2.454192
45375.23 | -0.0680616 | 2.455871
45376.83 | -0.0680616 | 2.459075
45378.43 | -0.0680616 | 2.462107
45380.03 | -0.0680616 | 2.464996
45381.63 | -0.0680616 | 2.467763
45383.24 | -0.0680616 | 2.470427
45384.84 | -0.0680616 | 2.473003
45388.04 | -0.0680616 | 2.477928
45390.92 | -0.0680616 | 2.482144
45393.81 | -0.0680616 | 2.486188
45396.69 | -0.0680616 | 2.490088
45399.57 | -0.0680616 | 2.493864
45405.34 | -0.0680616 | 2.501107
45410.53 | -0.0680616 | 2.507333
45415.71 | -0.0680616 | 2.513332
45420.9 | -0.0680616 | 2.519139
45426.09 | -0.0680616 | 2.524785
45431.28 | -0.0680616 | 2.530291
45436.47 | -0.0680616 | 2.535676
45446.85 | -0.0680616 | 2.546136
45457.23 | -0.0680616 | 2.556257
45467.6 | -0.0680616 | 2.566105
45477.98 | -0.0680616 | 2.575728
45488.36 | -0.0680616 | 2.585162
45498.74 | -0.0680616 | 2.594436
45509.11 | -0.0680616 | 2.603571
45519.49 | -0.0680616 | 2.612586
45529.87 | -0.0680616 | 2.621495
45540.25 | -0.0680616 | 2.630309
45550.62 | -0.0680616 | 2.639036
45571.38 | -0.0680616 | 2.65626
45592.13 | -0.0680616 | 2.67321
45612.89 | -0.0680616 | 2.689916
45633.65 | -0.0680616 | 2.706393
45654.4 | -0.0680616 | 2.722653
45675.16 | -0.0680616 | 2.738704
45695.91 | -0.0680616 | 2.754552
45737.42 | -0.0680616 | 2.78565
45778.93 | -0.0680616 | 2.815965
45820.44 | -0.0680616 | 2.845504
45861.95 | -0.0680616 | 2.874273
45903.46 | -0.0680616 | 2.90228
45944.98 | -0.0680616 | 2.929531
45986.49 | -0.0680616 | 2.956034
46028 | -0.0680616 | 2.981795
46069.51 | -0.0680616 | 3.006824
46111.02 | -0.0680616 | 3.031129
46152.53 | -0.0680616 | 3.054722
46194.04 | -0.0680616 | 3.077612
46277.06 | -0.0680616 | 3.121331
46360.08 | -0.0680616 | 3.162383
46443.1 | -0.0680616 | 3.200872
46526.12 | -0.0680616 | 3.236907
46609.15 | -0.0680616 | 3.270599
46692.17 | -0.0680616 | 3.302063
46775.19 | -0.0680616 | 3.331412
46858.21 | -0.0680616 | 3.358761
46941.23 | -0.0680616 | 3.384222
47107.27 | -0.0680616 | 3.429916
47256.71 | -0.0680616 | 3.465652
47406.15 | -0.0680616 | 3.496876
47555.59 | -0.0680616 | 3.524115
47705.03 | -0.0680616 | 3.547846
47854.46 | -0.0680616 | 3.568502
48003.9 | -0.0680616 | 3.58647
48153.34 | -0.0680616 | 3.602092
48302.78 | -0.0680616 | 3.615673
48601.66 | -0.0680616 | 3.637743
48870.65 | -0.0680616 | 3.652974
49139.63 | -0.0680616 | 3.664841
49408.62 | -0.0680616 | 3.674112
49677.61 | -0.0680616 | 3.681369
49919.7 | -0.0680616 | 3.686554
50161.79 | -0.0680616 | 3.690729
50403.88 | -0.0680616 | 3.694097
50645.97 | -0.0680616 | 3.696812
50888.06 | -0.0680616 | 3.698997
51130.15 | -0.0680616 | 3.700755
51372.24 | -0.0680616 | 3.702158
51614.33 | -0.0680616 | 3.703274
51832.21 | -0.0680616 | 3.704073
52050.09 | -0.0680616 | 3.704708
52267.98 | -0.0680616 | 3.705206
52485.86 | -0.0680616 | 3.705586
52703.74 | -0.0680616 | 3.70587
52921.62 | -0.0680616 | 3.706072
53139.5 | -0.0680616 | 3.706209
53279.32 | -0.0680616 | 3.70627
53419.13 | -0.0680616 | 3.706314
53543.92 | -0.0680616 | 3.706343
53668.7 | -0.0680616 | 3.706365
53793.49 | -0.0680616 | 3.706382
53918.28 | -0.0680616 | 3.706396
54030.59 | -0.0680616 | 3.706411
54131.35 | -0.0680616 | 3.706423
54222.03 | -0.0680616 | 3.706434
54312.72 | -0.0680616 | 3.706445
54403.4 | -0.0680616 | 3.706457
54494.09 | -0.0680616 | 3.70647
54584.77 | -0.0680616 | 3.706485
54675.46 | -0.0680616 | 3.706501
54766.14 | -0.0680616 | 3.706517
54847.76 | -0.0680616 | 3.706532
54929.38 | -0.0680616 | 3.706549
55010.99 | -0.0680616 | 3.706566
55092.61 | -0.0680616 | 3.706584
55174.23 | -0.0680616 | 3.706603
55255.84 | -0.0680616 | 3.706623
55337.46 | -0.0680616 | 3.706643
55419.07 | -0.0680616 | 3.706664
55500.69 | -0.0680616 | 3.706687
55582.31 | -0.0680616 | 3.70671
55663.92 | -0.0680616 | 3.706733
55827.16 | -0.0680616 | 3.706784
55990.39 | -0.0680616 | 3.706837
56153.62 | -0.0680616 | 3.706894
56316.86 | -0.0680616 | 3.706955
56480.09 | -0.0680616 | 3.70702
56643.32 | -0.0680616 | 3.70709
56806.56 | -0.0680616 | 3.707164
56969.79 | -0.0680616 | 3.707243
57133.02 | -0.0680616 | 3.707328
57296.26 | -0.0680616 | 3.70742
57459.49 | -0.0680616 | 3.707518
57622.72 | -0.0680616 | 3.707623
57785.96 | -0.0680616 | 3.707736
57949.19 | -0.0680616 | 3.707857
58096.1 | -0.0680616 | 3.707973
58228.32 | -0.0680616 | 3.708083
58360.54 | -0.0680616 | 3.708199
58492.76 | -0.0680616 | 3.70832
58624.97 | -0.0680616 | 3.708447
58757.19 | -0.0680616 | 3.708579
58889.41 | -0.0680616 | 3.708716
59021.63 | -0.0680616 | 3.708859
59153.85 | -0.0680616 | 3.709008
59286.07 | -0.0680616 | 3.709161
59418.29 | -0.0680616 | 3.70932
59550.51 | -0.0680616 | 3.709485
59682.73 | -0.0680616 | 3.709655
59814.94 | -0.0680616 | 3.70983
59947.16 | -0.0680616 | 3.710011
60079.38 | -0.0680616 | 3.710198
60211.6 | -0.0680616 | 3.710391
60343.82 | -0.0680616 | 3.71059
60476.04 | -0.0680616 | 3.710796
60608.26 | -0.0680616 | 3.711008
60740.48 | -0.0680616 | 3.711228
60872.7 | -0.0680616 | 3.711456
61004.91 | -0.0680616 | 3.711693
61137.13 | -0.0680616 | 3.711939
61269.35 | -0.0680616 | 3.712195
61401.57 | -0.0680616 | 3.712461
61533.79 | -0.0680616 | 3.71274
61666.01 | -0.0680616 | 3.713031
61798.23 | -0.0680616 | 3.713337
61930.45 | -0.0680616 | 3.713658
62062.67 | -0.0680616 | 3.713997
62194.88 | -0.0680616 | 3.714355
62327.1 | -0.0680616 | 3.714734
62459.32 | -0.0680616 | 3.715137
62591.54 | -0.0680616 | 3.715565
62723.76 | -0.0680616 | 3.716021
62855.98 | -0.0680616 | 3.716508
63120.42 | -0.0680616 | 3.717584
63384.85 | -0.0680616 | 3.718816
63649.29 | -0.0680616 | 3.720222
63887.29 | -0.0680616 | 3.721651
64125.28 | -0.0680616 | 3.723239
64339.47 | -0.0680616 | 3.724802
64553.67 | -0.0680616 | 3.726485
64767.86 | -0.0680616 | 3.728269
64960.64 | -0.0680616 | 3.729946
65153.41 | -0.0680616 | 3.731667
65346.19 | -0.0680616 | 3.733409
65538.96 | -0.0680616 | 3.73515
65731.74 | -0.0680616 | 3.736865
65924.51 | -0.0680616 | 3.738533
66117.29 | -0.0680616 | 3.740137
66310.06 | -0.0680616 | 3.741662
66502.84 | -0.0680616 | 3.743101
66695.61 | -0.0680616 | 3.744449
66888.39 | -0.0680616 | 3.745705
67081.16 | -0.0680616 | 3.746873
67273.94 | -0.0680616 | 3.747958
67466.71 | -0.0680616 | 3.748966
67659.49 | -0.0680616 | 3.749906
67852.27 | -0.0680616 | 3.750788
68045.04 | -0.0680616 | 3.751617
68237.82 | -0.0680616 | 3.752404
68430.59 | -0.0680616 | 3.753156
68623.37 | -0.0680616 | 3.75388
68816.14 | -0.0680616 | 3.754581
69008.92 | -0.0680616 | 3.755266
69201.69 | -0.0680616 | 3.75594
69394.47 | -0.0680616 | 3.756608
69587.24 | -0.0680616 | 3.757271
69780.02 | -0.0680616 | 3.757936
69972.79 | -0.0680616 | 3.758604
70165.57 | -0.0680616 | 3.759277
70358.34 | -0.0680616 | 3.759959
70551.12 | -0.0680616 | 3.76065
70724.61 | -0.0680616 | 3.761282
70898.11 | -0.0680616 | 3.761924
71071.61 | -0.0680616 | 3.762577
71245.11 | -0.0680616 | 3.763243
71418.6 | -0.0680616 | 3.763921
71592.1 | -0.0680616 | 3.764613
71765.6 | -0.0680616 | 3.76532
71939.1 | -0.0680616 | 3.766041
72286.09 | -0.0680616 | 3.767531
72633.09 | -0.0680616 | 3.769086
72980.08 | -0.0680616 | 3.770712
73327.08 | -0.0680616 | 3.772412
73674.07 | -0.0680616 | 3.77419
74368.06 | -0.0680616 | 3.77799
74992.66 | -0.0680616 | 3.781708
75617.25 | -0.0680616 | 3.785723
76241.84 | -0.0680616 | 3.790052
76866.43 | -0.0680616 | 3.794707
77491.02 | -0.0680616 | 3.799698
78115.61 | -0.0680616 | 3.805033
78740.2 | -0.0680616 | 3.810711
79364.8 | -0.0680616 | 3.816731
79989.39 | -0.0680616 | 3.82308
80613.98 | -0.0680616 | 3.829737
81238.57 | -0.0680616 | 3.836668
81863.16 | -0.0680616 | 3.843828
82487.75 | -0.0680616 | 3.851155
83049.88 | -0.0680616 | 3.857828
83612.02 | -0.0680616 | 3.864506
84174.15 | -0.0680616 | 3.871122
84736.28 | -0.0680616 | 3.877608
85298.41 | -0.0680616 | 3.883923
85860.55 | -0.0680616 | 3.890081
86422.68 | -0.0680616 | 3.89622
86819.21 | -0.0680616 | 3.90073
87215.74 | -0.0680616 | 3.905675
87522.07 | -0.0680616 | 3.910074
87828.4 | -0.0680616 | 3.915331
88134.73 | -0.0680616 | 3.92192
88441.05 | -0.0680616 | 3.930462
88489.79 | -0.0680616 | 3.932048
88587.28 | -0.0680616 | 3.93543
88684.76 | -0.0680616 | 3.939109
88782.24 | -0.0680616 | 3.943099
88879.72 | -0.0680616 | 3.947405
88977.2 | -0.0680616 | 3.952029
89074.68 | -0.0680616 | 3.956958
89172.17 | -0.0680616 | 3.962176
89240.99 | -0.0680616 | 3.966015
89309.81 | -0.0680616 | 3.969971
89371.74 | -0.0680616 | 3.973618
89433.68 | -0.0680616 | 3.977335
89495.62 | -0.0680616 | 3.981111
89557.56 | -0.0680616 | 3.984933
89619.5 | -0.0680616 | 3.988787
89681.44 | -0.0680616 | 3.992666
89743.37 | -0.0680616 | 3.996556
89805.31 | -0.0680616 | 4.000446
89867.25 | -0.0680616 | 4.004329
89929.19 | -0.0680616 | 4.008195
89991.13 | -0.0680616 | 4.012037
90053.06 | -0.0680616 | 4.015848
90115 | -0.0680616 | 4.019623
90176.94 | -0.0680616 | 4.023357
90238.88 | -0.0680616 | 4.027044
90300.82 | -0.0680616 | 4.030682
90362.76 | -0.0680616 | 4.034265
90486.63 | -0.0680616 | 4.041259
90598.12 | -0.0680616 | 4.047339
90709.61 | -0.0680616 | 4.053199
90821.1 | -0.0680616 | 4.058824
90932.59 | -0.0680616 | 4.064204
91044.08 | -0.0680616 | 4.069326
91155.57 | -0.0680616 | 4.074182
91267.05 | -0.0680616 | 4.078767
91378.54 | -0.0680616 | 4.08308
91490.03 | -0.0680616 | 4.08712
91601.52 | -0.0680616 | 4.090891
91713.01 | -0.0680616 | 4.094397
91824.5 | -0.0680616 | 4.097652
91935.99 | -0.0680616 | 4.100662
92047.48 | -0.0680616 | 4.103444
92158.97 | -0.0680616 | 4.106008
92270.45 | -0.0680616 | 4.108373
92381.94 | -0.0680616 | 4.110553
92493.43 | -0.0680616 | 4.11257
92604.92 | -0.0680616 | 4.114438
92716.41 | -0.0680616 | 4.116181
92827.9 | -0.0680616 | 4.117817
92939.39 | -0.0680616 | 4.119373
93050.88 | -0.0680616 | 4.120879
93162.36 | -0.0680616 | 4.12237
93273.85 | -0.0680616 | 4.123889
93385.34 | -0.0680616 | 4.125492
93496.83 | -0.0680616 | 4.127247
93608.32 | -0.0680616 | 4.12924
93719.81 | -0.0680616 | 4.13157
93831.3 | -0.0680616 | 4.134343
93915.15 | -0.0680616 | 4.13678
93999 | -0.0680616 | 4.139548
94074.46 | -0.0680616 | 4.142326
94149.93 | -0.0680616 | 4.145352
94225.39 | -0.0680616 | 4.148578
94276.89 | -0.0680616 | 4.150868
94313.82 | -0.0680616 | 4.152534
94350.75 | -0.0680616 | 4.154207
94387.68 | -0.0680616 | 4.155879
94424.62 | -0.0680616 | 4.157538
94461.55 | -0.0680616 | 4.159174
94498.48 | -0.0680616 | 4.160778
94535.41 | -0.0680616 | 4.162341
94572.35 | -0.0680616 | 4.163857
94609.28 | -0.0680616 | 4.16532
94646.21 | -0.0680616 | 4.166726
94683.14 | -0.0680616 | 4.168072
94720.07 | -0.0680616 | 4.169356
94793.94 | -0.0680616 | 4.171744
94867.8 | -0.0680616 | 4.173903
94941.67 | -0.0680616 | 4.175866
95015.53 | -0.0680616 | 4.177676
95089.4 | -0.0680616 | 4.179393
95146.33 | -0.0680616 | 4.180713
95203.27 | -0.0680616 | 4.182104
95241.82 | -0.0680616 | 4.183156
95272.65 | -0.0680616 | 4.184128
95303.48 | -0.0680616 | 4.185313
95304.61 | -0.0680616 | 4.185366
95306.86 | -0.0680616 | 4.185467
95308.53 | -0.0680616 | 4.185544
95310.19 | -0.0680616 | 4.185622
95311.86 | -0.0680616 | 4.185701
95315.2 | -0.0680616 | 4.185865
95318.54 | -0.0680616 | 4.186035
95325.22 | -0.0680616 | 4.186399
95331.23 | -0.0680616 | 4.186756
95337.24 | -0.0680616 | 4.187149
95343.25 | -0.0680616 | 4.187585
95348.55 | -0.0680616 | 4.188016
95353.18 | -0.0680616 | 4.188434
95357.8 | -0.0680616 | 4.188902
95361.7 | -0.0680616 | 4.189344
95365.2 | -0.0680616 | 4.189786
95368.35 | -0.0680616 | 4.190229
95371.19 | -0.0680616 | 4.190672
95373.75 | -0.0680616 | 4.191113
95376.05 | -0.0680616 | 4.191553
95378.12 | -0.0680616 | 4.191988
95380.19 | -0.0680616 | 4.192468
95382.05 | -0.0680616 | 4.192946
95383.73 | -0.0680616 | 4.19342
95385.4 | -0.0680616 | 4.193943
95386.91 | -0.0680616 | 4.194463
95388.27 | -0.0680616 | 4.194981
95389.49 | -0.0680616 | 4.195491
95390.71 | -0.0680616 | 4.196051
95391.81 | -0.0680616 | 4.196606
95392.8 | -0.0680616 | 4.197153
95393.79 | -0.0680616 | 4.197753
95394.68 | -0.0680616 | 4.198345
95395.48 | -0.0680616 | 4.198929
95396.21 | -0.0680616 | 4.1995
95396.93 | -0.0680616 | 4.20012
95397.58 | -0.0680616 | 4.200729
95398.16 | -0.0680616 | 4.201323
95398.74 | -0.0680616 | 4.201966
95399.27 | -0.0680616 | 4.202594
95399.8 | -0.0680616 | 4.203273
95400.27 | -0.0680616 | 4.203937
95400.7 | -0.0680616 | 4.20458
95401.12 | -0.0680616 | 4.205273
95401.55 | -0.0680616 | 4.206024
95401.93 | -0.0680616 | 4.206755
95402.28 | -0.0680616 | 4.207464
95402.62 | -0.0680616 | 4.208226
95402.93 | -0.0680616 | 4.208965
95403.24 | -0.0680616 | 4.209759
95403.55 | -0.0680616 | 4.210616
95403.83 | -0.0680616 | 4.211449
95404.09 | -0.0680616 | 4.212254
95404.34 | -0.0680616 | 4.213116
95404.56 | -0.0680616 | 4.213949
95404.77 | -0.0680616 | 4.21475
95404.97 | -0.0680616 | 4.215603
95405.17 | -0.0680616 | 4.216517
95405.35 | -0.0680616 | 4.217378
95405.53 | -0.0680616 | 4.218295
95405.71 | -0.0680616 | 4.219276
95405.88 | -0.0680616 | 4.220221
95406.04 | -0.0680616 | 4.221228
95406.2 | -0.0680616 | 4.222306
95406.34 | -0.0680616 | 4.223343
95406.48 | -0.0680616 | 4.224337
95406.61 | -0.0680616 | 4.225394
95406.74 | -0.0680616 | 4.226523
95406.85 | -0.0680616 | 4.227574
95406.97 | -0.0680616 | 4.228691
95407.08 | -0.0680616 | 4.22988
95407.19 | -0.0680616 | 4.231019
95407.29 | -0.0680616 | 4.232229
95407.38 | -0.0680616 | 4.233386
95407.47 | -0.0680616 | 4.234612
95407.57 | -0.0680616 | 4.235916
95407.65 | -0.0680616 | 4.237162
95407.73 | -0.0680616 | 4.238483
95407.82 | -0.0680616 | 4.239887
95407.89 | -0.0680616 | 4.24123
95407.96 | -0.0680616 | 4.242508
95408.03 | -0.0680616 | 4.243857
95408.09 | -0.0680616 | 4.245139
95408.15 | -0.0680616 | 4.24649
95408.21 | -0.0680616 | 4.247916
95408.27 | -0.0680616 | 4.249424
95408.33 | -0.0680616 | 4.251023
95408.39 | -0.0680616 | 4.252719
95408.46 | -0.0680616 | 4.254525
95408.52 | -0.0680616 | 4.25645
95408.58 | -0.0680616 | 4.258509
95408.7 | -0.0680616 | 4.26309
95408.8 | -0.0680616 | 4.267456
95408.9 | -0.0680616 | 4.272456
95409 | -0.0680616 | 4.278253
95409.09 | -0.0680616 | 4.28433
95409.16 | -0.0680616 | 4.289713
95409.24 | -0.0680616 | 4.295849
95409.31 | -0.0680616 | 4.30292
95409.37 | -0.0680616 | 4.310284
95409.43 | -0.0680616 | 4.317926
95409.48 | -0.0680616 | 4.326776
95409.53 | -0.0680616 | 4.336001
95409.58 | -0.0680616 | 4.345624
95409.62 | -0.0680616 | 4.355626
95409.66 | -0.0680616 | 4.365983
95409.69 | -0.0680616 | 4.376664
95409.72 | -0.0680616 | 4.387635
95409.75 | -0.0680616 | 4.400191
95409.78 | -0.0680616 | 4.413161
95409.8 | -0.0680616 | 4.426506
95409.82 | -0.0680616 | 4.440172
95409.84 | -0.0680616 | 4.452105
95409.86 | -0.0680616 | 4.465404
95409.88 | -0.0680616 | 4.480324
95409.89 | -0.0680616 | 4.49719
95409.9 | -0.0680616 | 4.5