## Sheet1
Time [s] | Current [A] | Voltage [V]
0 | 0.5 | 4.179081
180 | 0.5 | 4.156596
360 | 0.5 | 4.145003
540 | 0.5 | 4.135827
720 | 0.5 | 4.12794
900 | 0.5 | 4.121018
1080 | 0.5 | 4.115062
1260 | 0.5 | 4.108752
1440 | 0.5 | 4.10526
1620 | 0.5 | 4.099908
1800 | 0.5 | 4.09636
1980 | 0.5 | 4.09199
2160 | 0.5 | 4.090162
2340 | 0.5 | 4.08775
2520 | 0.5 | 4.085623
2700 | 0.5 | 4.08371
2880 | 0.5 | 4.081809
3060 | 0.5 | 4.080832
3240 | 0.5 | 4.080686
3420 | 0.5 | 4.080244
3600 | 0.5 | 4.078376
3780 | 0.5 | 4.077168
3960 | 0.5 | 4.076437
4140 | 0.5 | 4.075966
4320 | 0.5 | 4.07435
4500 | 0.5 | 4.072789
4680 | 0.5 | 4.070403
4860 | 0.5 | 4.067879
5040 | 0.5 | 4.06719
5220 | 0.5 | 4.06472
5400 | 0.5 | 4.061147
5580 | 0.5 | 4.058336
5760 | 0.5 | 4.05521
5940 | 0.5 | 4.05185
6120 | 0.5 | 4.047542
6300 | 0.5 | 4.044
6480 | 0.5 | 4.039205
6660 | 0.5 | 4.03621
6840 | 0.5 | 4.031691
7020 | 0.5 | 4.027278
7200 | 0.5 | 4.022929
7380 | 0.5 | 4.0175
7560 | 0.5 | 4.012389
7740 | 0.5 | 4.007813
7920 | 0.5 | 4.003416
8100 | 0.5 | 3.999508
8280 | 0.5 | 3.994614
8460 | 0.5 | 3.990248
8640 | 0.5 | 3.986056
8820 | 0.5 | 3.981334
9000 | 0.5 | 3.976924
9180 | 0.5 | 3.972539
9360 | 0.5 | 3.968015
9540 | 0.5 | 3.963717
9720 | 0.5 | 3.959699
9900 | 0.5 | 3.954396
10080 | 0.5 | 3.950786
10260 | 0.5 | 3.946757
10440 | 0.5 | 3.941269
10620 | 0.5 | 3.937694
10800 | 0.5 | 3.933569
10980 | 0.5 | 3.929121
11160 | 0.5 | 3.924268
11340 | 0.5 | 3.91969
11520 | 0.5 | 3.914242
11700 | 0.5 | 3.908736
11880 | 0.5 | 3.903764
12060 | 0.5 | 3.897782
12240 | 0.5 | 3.891651
12420 | 0.5 | 3.88635
12600 | 0.5 | 3.880217
12780 | 0.5 | 3.874199
12960 | 0.5 | 3.86875
13140 | 0.5 | 3.862098
13320 | 0.5 | 3.857227
13500 | 0.5 | 3.851443
13680 | 0.5 | 3.846888
13860 | 0.5 | 3.841943
14040 | 0.5 | 3.838136
14220 | 0.5 | 3.83304
14400 | 0.5 | 3.829172
14580 | 0.5 | 3.82505
14760 | 0.5 | 3.820201
14940 | 0.5 | 3.816171
15120 | 0.5 | 3.812415
15300 | 0.5 | 3.807942
15480 | 0.5 | 3.803592
15660 | 0.5 | 3.79913
15840 | 0.5 | 3.794611
16020 | 0.5 | 3.792115
16200 | 0.5 | 3.787434
16380 | 0.5 | 3.782427
16560 | 0.5 | 3.777896
16740 | 0.5 | 3.774548
16920 | 0.5 | 3.769297
17100 | 0.5 | 3.764605
17280 | 0.5 | 3.759879
17460 | 0.5 | 3.755294
17640 | 0.5 | 3.750659
17820 | 0.5 | 3.74639
18000 | 0.5 | 3.740656
18180 | 0.5 | 3.735789
18360 | 0.5 | 3.731114
18540 | 0.5 | 3.727401
18720 | 0.5 | 3.722412
18900 | 0.5 | 3.718692
19080 | 0.5 | 3.714039
19260 | 0.5 | 3.70973
19440 | 0.5 | 3.705502
19620 | 0.5 | 3.700695
19800 | 0.5 | 3.695868
19980 | 0.5 | 3.692803
20160 | 0.5 | 3.688777
20340 | 0.5 | 3.683882
20520 | 0.5 | 3.680727
20700 | 0.5 | 3.677223
20880 | 0.5 | 3.672863
21060 | 0.5 | 3.669931
21240 | 0.5 | 3.66622
21420 | 0.5 | 3.663019
21600 | 0.5 | 3.659148
21780 | 0.5 | 3.656234
21960 | 0.5 | 3.652164
22140 | 0.5 | 3.648491
22320 | 0.5 | 3.644525
22500 | 0.5 | 3.641543
22680 | 0.5 | 3.637966
22860 | 0.5 | 3.63403
23040 | 0.5 | 3.630811
23220 | 0.5 | 3.6281
23400 | 0.5 | 3.624615
23580 | 0.5 | 3.620274
23760 | 0.5 | 3.615709
23940 | 0.5 | 3.61324
24120 | 0.5 | 3.609332
24300 | 0.5 | 3.605415
24480 | 0.5 | 3.599628
24660 | 0.5 | 3.596035
24840 | 0.5 | 3.590975
25020 | 0.5 | 3.587027
25200 | 0.5 | 3.581731
25380 | 0.5 | 3.577727
25560 | 0.5 | 3.572409
25740 | 0.5 | 3.566961
25920 | 0.5 | 3.562074
26100 | 0.5 | 3.556771
26280 | 0.5 | 3.551773
26460 | 0.5 | 3.546454
26640 | 0.5 | 3.540041
26820 | 0.5 | 3.53489
27000 | 0.5 | 3.529463
27180 | 0.5 | 3.526356
27360 | 0.5 | 3.520301
27540 | 0.5 | 3.514716
27720 | 0.5 | 3.510415
27900 | 0.5 | 3.505816
28080 | 0.5 | 3.500937
28260 | 0.5 | 3.495556
28440 | 0.5 | 3.491387
28620 | 0.5 | 3.48707
28800 | 0.5 | 3.482398
28980 | 0.5 | 3.479563
29160 | 0.5 | 3.474098
29340 | 0.5 | 3.470989
29520 | 0.5 | 3.467309
29700 | 0.5 | 3.462837
29880 | 0.5 | 3.459323
30060 | 0.5 | 3.455501
30240 | 0.5 | 3.450766
30420 | 0.5 | 3.4465
30600 | 0.5 | 3.441912
30780 | 0.5 | 3.436051
30960 | 0.5 | 3.430107
31140 | 0.5 | 3.425134
31320 | 0.5 | 3.418373
31500 | 0.5 | 3.410697
31680 | 0.5 | 3.402083
31860 | 0.5 | 3.392416
32040 | 0.5 | 3.381577
32220 | 0.5 | 3.370187
32400 | 0.5 | 3.355903
32580 | 0.5 | 3.340515
32760 | 0.5 | 3.324536
32940 | 0.5 | 3.307943
33120 | 0.5 | 3.291123
33300 | 0.5 | 3.274304
33480 | 0.5 | 3.257305
33660 | 0.5 | 3.239212
33840 | 0.5 | 3.22315
34020 | 0.5 | 3.206472
34200 | 0.5 | 3.190407
34380 | 0.5 | 3.172525
34560 | 0.5 | 3.154453
34740 | 0.5 | 3.136289
34920 | 0.5 | 3.11471
35100 | 0.5 | 3.092483
35280 | 0.5 | 3.067089
35460 | 0.5 | 3.036971
35640 | 0.5 | 3.003939
35820 | 0.5 | 2.964623
36000 | 0.5 | 2.918608
36180 | 0.5 | 2.866095
36360 | 0.5 | 2.804374
36540 | 0.5 | 2.731577
36720 | 0.5 | 2.646835
36900 | 0.5 | 2.545792
36973.98 | 0.5 | 2.499833
36973.98 | -0.5 | 2.566924
37153.98 | -0.5 | 2.745945
37333.98 | -0.5 | 2.826204
37513.98 | -0.5 | 2.892006
37693.98 | -0.5 | 2.95034
37873.98 | -0.5 | 2.998051
38053.98 | -0.5 | 3.039736
38233.98 | -0.5 | 3.074855
38413.98 | -0.5 | 3.104604
38593.98 | -0.5 | 3.133167
38773.98 | -0.5 | 3.156368
38953.98 | -0.5 | 3.177055
39133.98 | -0.5 | 3.19563
39313.98 | -0.5 | 3.21361
39493.98 | -0.5 | 3.230772
39673.98 | -0.5 | 3.246398
39853.98 | -0.5 | 3.2628
40033.98 | -0.5 | 3.2776
40213.98 | -0.5 | 3.294662
40393.98 | -0.5 | 3.310555
40573.98 | -0.5 | 3.327629
40753.98 | -0.5 | 3.344662
40933.98 | -0.5 | 3.36163
41113.98 | -0.5 | 3.376405
41293.98 | -0.5 | 3.391132
41473.98 | -0.5 | 3.405855
41653.98 | -0.5 | 3.418208
41833.98 | -0.5 | 3.430641
42013.98 | -0.5 | 3.440443
42193.98 | -0.5 | 3.448317
42373.98 | -0.5 | 3.456074
42553.98 | -0.5 | 3.463887
42733.98 | -0.5 | 3.469888
42913.98 | -0.5 | 3.475374
43093.98 | -0.5 | 3.480451
43273.98 | -0.5 | 3.485709
43453.98 | -0.5 | 3.488384
43633.98 | -0.5 | 3.493696
43813.98 | -0.5 | 3.497223
43993.98 | -0.5 | 3.500863
44173.98 | -0.5 | 3.504977
44353.98 | -0.5 | 3.508789
44533.98 | -0.5 | 3.51282
44713.98 | -0.5 | 3.516533
44893.98 | -0.5 | 3.520699
45073.98 | -0.5 | 3.524011
45253.98 | -0.5 | 3.527188
45433.98 | -0.5 | 3.532625
45613.98 | -0.5 | 3.53712
45793.98 | -0.5 | 3.541782
45973.98 | -0.5 | 3.546028
46153.98 | -0.5 | 3.551844
46333.98 | -0.5 | 3.555439
46513.98 | -0.5 | 3.559696
46693.98 | -0.5 | 3.565168
46873.98 | -0.5 | 3.570895
47053.98 | -0.5 | 3.575964
47233.98 | -0.5 | 3.58061
47413.98 | -0.5 | 3.585898
47593.98 | -0.5 | 3.591768
47773.98 | -0.5 | 3.596315
47953.98 | -0.5 | 3.601126
48133.98 | -0.5 | 3.606996
48313.98 | -0.5 | 3.611021
48493.98 | -0.5 | 3.61629
48673.98 | -0.5 | 3.620758
48853.98 | -0.5 | 3.626166
49033.98 | -0.5 | 3.630183
49213.98 | -0.5 | 3.635507
49393.98 | -0.5 | 3.638883
49573.98 | -0.5 | 3.643994
49753.98 | -0.5 | 3.647408
49933.98 | -0.5 | 3.651287
50113.98 | -0.5 | 3.656128
50293.98 | -0.5 | 3.659397
50473.98 | -0.5 | 3.662883
50653.98 | -0.5 | 3.666271
50833.98 | -0.5 | 3.670445
51013.98 | -0.5 | 3.674593
51193.98 | -0.5 | 3.678458
51373.98 | -0.5 | 3.68275
51553.98 | -0.5 | 3.685518
51733.98 | -0.5 | 3.687795
51913.98 | -0.5 | 3.693012
52093.98 | -0.5 | 3.695366
52273.98 | -0.5 | 3.700248
52453.98 | -0.5 | 3.703429
52633.98 | -0.5 | 3.707627
52813.98 | -0.5 | 3.711458
52993.98 | -0.5 | 3.715845
53173.98 | -0.5 | 3.718983
53353.98 | -0.5 | 3.724187
53533.98 | -0.5 | 3.728312
53713.98 | -0.5 | 3.731626
53893.98 | -0.5 | 3.737057
54073.98 | -0.5 | 3.740315
54253.98 | -0.5 | 3.745967
54433.98 | -0.5 | 3.750491
54613.98 | -0.5 | 3.754061
54793.98 | -0.5 | 3.759417
54973.98 | -0.5 | 3.764099
55153.98 | -0.5 | 3.769008
55333.98 | -0.5 | 3.773425
55513.98 | -0.5 | 3.777581
55693.98 | -0.5 | 3.782614
55873.98 | -0.5 | 3.786694
56053.98 | -0.5 | 3.791956
56233.98 | -0.5 | 3.795721
56413.98 | -0.5 | 3.801491
56593.98 | -0.5 | 3.805696
56773.98 | -0.5 | 3.809359
56953.98 | -0.5 | 3.814605
57133.98 | -0.5 | 3.818813
57313.98 | -0.5 | 3.822668
57493.98 | -0.5 | 3.827149
57673.98 | -0.5 | 3.83113
57853.98 | -0.5 | 3.835202
58033.98 | -0.5 | 3.838882
58213.98 | -0.5 | 3.842586
58393.98 | -0.5 | 3.845874
58573.98 | -0.5 | 3.851081
58753.98 | -0.5 | 3.854196
58933.98 | -0.5 | 3.858632
59113.98 | -0.5 | 3.862204
59293.98 | -0.5 | 3.866548
59473.98 | -0.5 | 3.870557
59653.98 | -0.5 | 3.874411
59833.98 | -0.5 | 3.878792
60013.98 | -0.5 | 3.884091
60193.98 | -0.5 | 3.888132
60373.98 | -0.5 | 3.893927
60553.98 | -0.5 | 3.898718
60733.98 | -0.5 | 3.903864
60913.98 | -0.5 | 3.910195
61093.98 | -0.5 | 3.916105
61273.98 | -0.5 | 3.9221
61453.98 | -0.5 | 3.929429
61633.98 | -0.5 | 3.934981
61813.98 | -0.5 | 3.940997
61993.98 | -0.5 | 3.946628
62173.98 | -0.5 | 3.952224
62353.98 | -0.5 | 3.958452
62533.98 | -0.5 | 3.963187
62713.98 | -0.5 | 3.968235
62893.98 | -0.5 | 3.973855
63073.98 | -0.5 | 3.978225
63253.98 | -0.5 | 3.983422
63433.98 | -0.5 | 3.986686
63613.98 | -0.5 | 3.991062
63793.98 | -0.5 | 3.996076
63973.98 | -0.5 | 4.002244
64153.98 | -0.5 | 4.005669
64333.98 | -0.5 | 4.009982
64513.98 | -0.5 | 4.015002
64693.98 | -0.5 | 4.019773
64873.98 | -0.5 | 4.02419
65053.98 | -0.5 | 4.029009
65233.98 | -0.5 | 4.033446
65413.98 | -0.5 | 4.038294
65593.98 | -0.5 | 4.044152
65773.98 | -0.5 | 4.048323
65953.98 | -0.5 | 4.051949
66133.98 | -0.5 | 4.056588
66313.98 | -0.5 | 4.061958
66493.98 | -0.5 | 4.066767
66673.98 | -0.5 | 4.070467
66853.98 | -0.5 | 4.075253
67033.98 | -0.5 | 4.079748
67213.98 | -0.5 | 4.083444
67393.98 | -0.5 | 4.085816
67573.98 | -0.5 | 4.089553
67753.98 | -0.5 | 4.091643
67933.98 | -0.5 | 4.095548
68113.98 | -0.5 | 4.098895
68293.98 | -0.5 | 4.099927
68473.98 | -0.5 | 4.101626
68653.98 | -0.5 | 4.103074
68833.98 | -0.5 | 4.106289
69013.98 | -0.5 | 4.108022
69193.98 | -0.5 | 4.108729
69373.98 | -0.5 | 4.110429
69553.98 | -0.5 | 4.110276
69733.98 | -0.5 | 4.111921
69913.98 | -0.5 | 4.113133
70093.98 | -0.5 | 4.11504
70273.98 | -0.5 | 4.116026
70453.98 | -0.5 | 4.11821
70633.98 | -0.5 | 4.121134
70813.98 | -0.5 | 4.122058
70993.98 | -0.5 | 4.124999
71173.98 | -0.5 | 4.129178
71353.98 | -0.5 | 4.133386
71533.98 | -0.5 | 4.138347
71713.98 | -0.5 | 4.143206
71893.98 | -0.5 | 4.147956
72073.98 | -0.5 | 4.155095
72253.98 | -0.5 | 4.161668
72433.98 | -0.5 | 4.168929
72613.98 | -0.5 | 4.176757
72793.98 | -0.5 | 4.185923
72973.98 | -0.5 | 4.193114
73104.19 | -0.5 | 4.199343